## CR
Class | Gauge | Type | Width | # | Weight | Condition | Inv Grade | RB | Y | T | E | ID | OD | Tag# | Location
CR | 0.0172 | NOM | 51.6142 | 1 | 44680 | INBOUND | C1006CQ | 0 | 0 | 0 |  | 0 | 0 | 16940001 | INBOUND
CR | 0.018 | NOM | 47.5 | 1 | 42140 | CLEAN SEC. | C1006CQ | 49 | 29.6 | 48.41 | 38.78 | 0.0173 | 0.0185 | 90395 | DETROIT, MI
CR | 0.0186 | NOM | 48.125 | 1 | 18795 | INBOUND | DDS | 0 | 0 | 0 |  | 0 | 0 | 16972002 | INBOUND
CR | 0.0187 | NOM | 48.177 | 1 | 18715 | INBOUND | DDS | 0 | 0 | 0 |  | 0 | 0 | 16972001 | INBOUND
CR | 0.019 | NOM | 44.125 | 1 | 38710 | CLEAN SEC. | C1001SQ | 68 | 63.1 | 68.89 | 11.55 | 0.017 | 0 | 140347 | CHICAGO, IL
CR | 0.019 | NOM | 44.125 | 1 | 9660 | EXCESS | C1006ML | 70 | 58.8 | 69.07 | 18.24 | 0.0192 | 0 | 128465 | CHICAGO, IL
CR | 0.019 | NOM | 46.5625 | 1 | 18790 | EXCESS | C1001CQ | 69 | 60.1 | 69.45 | 18.92 | 0.0192 | 0 | 123460 | CHICAGO, IL
CR | 0.019 | NOM | 48.0625 | 1 | 47040 | EXCESS | C1006ML | 60 | 0 | 0 |  | 0.018 | 0 | 123079 | GARY, IN
CR | 0.0193 | NOM | 67.875 | 1 | 32020 | CLEAN SEC. | C1006DQAK | 42 | 0 | 0 |  | 0.019 | 0.018 | 143750 | EAST PITSBURGH, PA
CR | 0.02 | NOM | 36.03 | 1 | 27920 | INBOUND | C1006CQ | 0 | 0 | 0 |  | 0 | 0 | 16892004 | INBOUND
CR | 0.0204 | NOM | 70.875 | 1 | 46800 | CLEAN SEC. | C1008CQ | 59 | 0 | 0 |  | 0.02 | 0 | 140277 | HUGER, SC
CR | 0.0219 | NOM | 56.063 | 1 | 50430 | EXCESS | C1006CQ | 0 | 0 | 0 |  | 0.0219 | 0 | 142865 | BLYTHEVILLE, AR
CR | 0.022 | NOM | 48.5625 | 1 | 23230 | EXCESS | C1008CQ | 58 | 47.6 | 57.63 | 30.87 | 0.023 | 0.022 | 147361 | WIXOM, MI
CR | 0.022 | NOM | 48.563 | 1 | 23150 | CLEAN SEC. | C1006CQ | 51 | 46.8 | 55.34 | 34.38 | 0.022 | 0.021 | 137621 | WIXOM, MI
CR | 0.0223 | NOM | 52.5 | 1 | 43260 | CLEAN SEC. | C1006CQ | 62 | 47.1 | 57.3 | 33.9 | 0.0218 | 0.0228 | 147834 | WIXOM, MI
CR | 0.023 | NOM | 44.688 | 1 | 26900 | EXCESS | 50XLF | 63 | 56 | 68.8 | 25.01 | 0.0225 | 0.022 | 143737 | WIXOM, MI
CR | 0.023 | NOM | 60 | 1 | 41200 | CLEAN SEC. | 50XLF | 71 | 55.7 | 71.26 | 24.76 | 0.022 | 0.0235 | 135847 | DETROIT, MI
CR | 0.0235 | MIN | 50.75 | 1 | 10500 | CLEAN SEC. | C1006CQ | 43 | 0 | 0 |  | 0.0234 | 0.0235 | 137109 | WIXOM, MI
CR | 0.0239 | NOM | 38.75 | 1 | 16780 | EXCESS | SQ50MY | 66 | 51.4 | 65.49 | 32.83 | 0.0229 | 0.0249 | 149039 | WIXOM, MI
CR | 0.0254 | NOM | 44.5 | 1 | 29450 | EXCESS | BH210 | 50 | 37.5 | 51.17 | 29.56 | 0.0248 | 0.026 | 149762 | WIXOM, MI
CR | 0.0257 | NOM | 59.102 | 1 | 52030 | INBOUND | 50XLF | 0 | 0 | 0 |  | 0 | 0 | 16972004 | INBOUND
CR | 0.0257 | NOM | 59.104 | 1 | 51535 | INBOUND | 50XLF | 0 | 0 | 0 |  | 0 | 0 | 16972003 | INBOUND
CR | 0.0265 | NOM | 45.897 | 1 | 24563 | INBOUND | C1006CQ | 0 | 0 | 0 |  | 0 | 0 | 16926013 | INBOUND
CR | 0.0276 | NOM | 36.1875 | 1 | 11550 | EXCESS | DP590 | 77 | 62 | 89.19 | 23.5 | 0.025 | 0.025 | 146770 | WIXOM, MI
CR | 0.0276 | NOM | 36.1875 | 1 | 11290 | EXCESS | DP590 | 78 | 63.7 | 90.01 | 23.97 | 0.026 | 0.026 | 146768 | WIXOM, MI
CR | 0.032 | NOM | 50.3906 | 1 | 42670 | EXCESS | 50XLF | 75 | 58.63 | 71.8 | 25 | 0.031 | 0.03 | 138059 | WIXOM, MI
CR | 0.0328 | NOM | 65.5312 | 1 | 31220 | EXCESS | BH180 | 54 | 0 | 0 |  | 0.033 | 0.032 | 153016 | WIXOM, MI
CR | 0.038 | NOM | 57.25 | 1 | 45840 | INBOUND | 80XLF | 0 | 0 | 0 |  | 0 | 0 | 16953001 | INBOUND
CR | 0.0394 | NOM | 38.0546 | 1 | 21150 | CLEAN SEC. | DP980 | 105 | 110.6 | 153.99 | 11.33 | 0.037 | 0.037 | 134381 | WIXOM, MI
CR | 0.0443 | NOM | 66.4037 | 1 | 24790 | INBOUND | C1001IFDDQAK | 0 | 0 | 0 |  | 0 | 0 | 16679002 | INBOUND
CR | 0.045 | NOM | 60.25 | 1 | 52380 | CLEAN SEC. | 60XLF | 79 | 63.5 | 73.17 | 25.82 | 0.044 | 0.046 | 152797 | WYOMING, MI
CR | 0.0506 | NOM | 46.25 | 1 | 12870 | CLEAN SEC. | SQ60MY | 82 | 67.1 | 77.76 | 13.53 | 0.0499 | 0.0513 | 146943 | WIXOM, MI
CR | 0.054 | NOM | 51.13 | 1 | 38620 | INBOUND | C1008SQ50MY | 0 | 0 | 0 |  | 0 | 0 | 16876002 | INBOUND
CR | 0.054 | NOM | 56.13 | 1 | 23090 | INBOUND | C1006CQ | 0 | 0 | 0 |  | 0 | 0 | 16892010 | INBOUND
CR | 0.054 | NOM | 56.13 | 1 | 23040 | INBOUND | C1006CQ | 0 | 0 | 0 |  | 0 | 0 | 16892009 | INBOUND
CR | 0.0544 | NOM | 26.365 | 1 | 23170 | INBOUND | DP590 | 0 | 0 | 0 |  | 0 | 0 | 16849008 | INBOUND
CR | 0.055 | NOM | 51.25 | 1 | 43440 | INBOUND | C1008SQ50MY | 0 | 0 | 0 |  | 0 | 0 | 16876003 | INBOUND
CR | 0.0566 | NOM | 47.9375 | 1 | 49250 | EXCESS | C1006CQ | 77 | 49 | 67.48 | 16 | 0.057 | 0.057 | 148521 | ROMULUS, MI
CR | 0.0567 | NOM | 36.125 | 1 | 29280 | CLEAN SEC. | C1006CQ | 0 | 0 | 0 |  | 0.0567 | 0 | 142866 | BLYTHEVILLE, AR
CR | 0.0568 | NOM | 26.312 | 1 | 17960 | EXCESS | 50XLF | 76 | 49.4 | 60.19 | 33.48 | 0.055 | 0.0585 | 151806 | WIXOM, MI
CR | 0.057 | NOM | 49.5625 | 1 | 49790 | EXCESS | C1006CQ | 52 | 31.1 | 47.7 | 38.97 | 0.057 | 0.057 | 148526 | WIXOM, MI
CR | 0.057 | NOM | 72 | 1 | 83450 | INBOUND | C1010CQ | 0 | 0 | 0 |  | 0 | 0 | 16624004 | INBOUND
CR | 0.058 | NOM | 40.5 | 1 | 32110 | EXCESS | 45XLF | 75 | 52.4 | 62.25 | 30.56 | 0.059 | 0.058 | 152822 | WIXOM, MI
CR | 0.058 | NOM | 40.5 | 1 | 29370 | EXCESS | 45XLF | 74 | 0 | 0 |  | 0.06 | 0.059 | 153090 | WIXOM, MI
CR | 0.059 | MIN | 48.125 | 1 | 40980 | PRIME | C1008CQ | 58 | 30.284 | 49.555 | 42 | 0.061 | 0.0605 | 111472 | WIXOM, MI
CR | 0.059 | MIN | 64.75 | 1 | 55110 | PRIME | C1006DQAK | 38 | 26.8 | 41.79 | 44.54 | 0.06 | 0.061 | 147474 | WIXOM, MI
CR | 0.06 | NOM | 42.19 | 1 | 36240 | INBOUND | C1008SQ50MY | 0 | 0 | 0 |  | 0 | 0 | 16876004 | INBOUND
CR | 0.06 | NOM | 45.4375 | 1 | 21100 | INBOUND | 40XLF | 0 | 0 | 0 |  | 0 | 0 | 16665020 | INBOUND
CR | 0.0615 | NOM | 47.2148 | 1 | 36206 | INBOUND | SQ50MY | 0 | 0 | 0 |  | 0 | 0 | 16849009 | INBOUND
CR | 0.064 | NOM | 42.9375 | 1 | 36180 | EXCESS | 60XLF | 84 | 61.5 | 70.75 | 27.4 | 0.0645 | 0.0625 | 152823 | WIXOM, MI
CR | 0.0686 | NOM | 52.6875 | 1 | 10540 | SEC. | C1010CQ | 60 | 0 | 0 |  | 0.069 | 0.067 | 126353 | WIXOM, MI
CR | 0.0687 | NOM | 52.0468 | 1 | 21180 | EXCESS | C1006CQ | 59 | 37.7 | 47.42 | 42.06 | 0.0687 | 0.067 | 151826 | WIXOM, MI
CR | 0.0687 | NOM | 52.125 | 1 | 22200 | EXCESS | C1006CQ | 48 | 28.6 | 45.16 | 45.28 | 0.07 | 0.068 | 151825 | WIXOM, MI
CR | 0.069 | ACT | 52.5625 | 1 | 39650 | EXCESS | C1001IFDDQAK | 30 | 22.9 | 44.19 | 50.57 | 0.068 | 0.07 | 144252 | WIXOM, MI
CR | 0.07 | NOM | 53.75 | 1 | 40820 | CLEAN SEC. | C1001IFDDQAK | 21 | 18.5 | 40.6 | 51.46 | 0.0684 | 0.0715 | 152591 | WIXOM, MI
CR | 0.0793 | NOM | 58.625 | 1 | 38380 | EXCESS | 80XLF | 82 | 0 | 0 |  | 0.076 | 0.076 | 153011 | WIXOM, MI
CR | 0.0794 | NOM | 58.625 | 1 | 36960 | EXCESS | 80XLF | 81 | 0 | 0 |  | 0.078 | 0.077 | 153012 | WIXOM, MI
CRFH | 0.0159 | NOM | 46.0625 | 1 | 34664 | CLEAN SEC. | C1020FH | 0 | 0 | 0 |  | 0.0159 | 0 | 143298 | CHICAGO, IL
CRFH | 0.0159 | NOM | 46.063 | 1 | 45104 | CLEAN SEC. | C1020FH | 0 | 0 | 0 |  | 0.0159 | 0 | 138883 | WAYNE, MI
CRFH | 0.0167 | NOM | 42.125 | 1 | 16820 | CLEAN SEC. | C1001FH | 79 | 88.5 | 94 | 3.5 | 0.017 | 0 | 132356 | CHICAGO, IL
CRFH | 0.0167 | NOM | 46.063 | 1 | 16691 | EXCESS | C1020FH | 94 | 122.9 | 123.04 | 4.49 | 0.0167 | 0 | 139982 | CHICAGO, IL
CRFH | 0.0169 | NOM | 46.063 | 1 | 24738 | EXCESS | C1020FH | 99 | 120.76 | 123.71 | 8.79 | 0.0169 | 0 | 139983 | CHICAGO, IL
CRFH | 0.017 | NOM | 36.125 | 1 | 30230 | CLEAN SEC. | C1006FH | 93 | 121.4 | 121.47 | 0.8 | 0.017 | 0 | 134901 | CHICAGO, IL
CRFH | 0.017 | NOM | 43.125 | 1 | 41120 | CLEAN SEC. | C1006FH | 94 | 0 | 0 |  | 0.0405 | 0.0235 | 132179 | WIXOM, MI
CRFH | 0.0279 | NOM | 68.5 | 1 | 58100 | CLEAN SEC. | C1001FH | 88 | 84.6 | 84.99 | 0.3 | 0.0502 | 0 | 144433 | DETROIT, MI
CRFH | 0.028 | NOM | 50.122 | 1 | 21340 | INBOUND | C1006FH | 0 | 0 | 0 |  | 0 | 0 | 16810004 | INBOUND
CRFH | 0.029 | NOM | 37.125 | 1 | 28790 | CLEAN SEC. | C1001FH | 91 | 0 | 0 |  | 0.03 | 0.0285 | 152237 | WIXOM, MI
CRFH | 0.029 | NOM | 59.6088 | 1 | 55880 | EXCESS | C1001FH | 0 | 0 | 0 |  | 0.029 | 0.0306 | 152520 | GARY, IN
CRFH | 0.0558 | NOM | 44.375 | 1 | 27690 | EXCESS | C1001FH | 0 | 0 | 0 |  | 0.055 | 0 | 153072 | WAYNE, MI
CRFH | 0.056 | NOM | 56.9375 | 1 | 51960 | CLEAN SEC. | C1017FH | 99 | 0 | 0 |  | 0.0715 | 0.0545 | 150990 | WIXOM, MI
CRFH | 0.0588 | NOM | 69.1875 | 1 | 46760 | CLEAN SEC. | C1001FH | 89 | 0 | 0 |  | 0.06 | 0.058 | 151515 | WIXOM, MI
CRFH | 0.0725 | NOM | 35.86 | 1 | 25430 | CLEAN SEC. | DP590FH | 100 | 147.6 | 157.1 | 1.47 | 0.073 | 0.075 | 131058 | WIXOM, MI
CRFH | 0.0791 | NOM | 60.1875 | 1 | 34610 | EXCESS | C1006FH | 81 | 67.3 | 71.17 | 1.12 | 0.0782 | 0.0799 | 143700 | WIXOM, MI
CRFH | 0.09 | NOM | 59.4957 | 1 | 37400 | EXCESS | C1006FH | 93 | 0 | 0 |  | 0.0895 | 0.089 | 130260 | WIXOM, MI