## COATED
Class | Gauge | Type | Width | # | Weight | Condition | Inv Grade | Coating | CT/NCT | Oil/Dry | RB | Y | T | E | ID | OD | Tag# | Location
PNTD | 0.0254 | NOM | 72.67 | 1 | 34450 | CLEAN SEC. | C1006CQ | G60 | NCT | DRY | 0 | 0 | 0 |  | 0.0254 | 0 | 166327 | COLUMBUS, MS
PNTD | 0.0259 | NOM | 72.79 | 1 | 51320 | CLEAN SEC. | C1006CQ | G60 | NCT | DRY | 0 | 0 | 0 |  | 0.0259 | 0 | 166318 | COLUMBUS, MS
PNTD | 0.0289 | NOM | 39.78 | 1 | 27360 | CLEAN SEC. | C1008CQ | G60 | NCT | DRY | 0 | 0 | 0 |  | 0.0289 | 0 | 166317 | COLUMBUS, MS
PNTD | 0.0322 | NOM | 67.19 | 1 | 39530 | CLEAN SEC. | BHCQ | G60 | NCT | DRY | 0 | 0 | 0 |  | 0.0322 | 0 | 166320 | COLUMBUS, MS
PNTD | 0.0334 | NOM | 67.203 | 1 | 34140 | CLEAN SEC. | BH210 | G60 | NCT | DRY | 0 | 0 | 0 |  | 0.0334 | 0 | 165657 | COLUMBUS, MS
PNTD | 0.0344 | NOM | 48.171 | 1 | 17950 | EXCESS | C1001IFDDQAK | G60 | NCT | DRY | 35 | 22.8 | 44.48 | 45.51 | 0.0344 | 0 | 164682 | COLUMBUS, MS
PNTD | 0.0344 | NOM | 50.08 | 1 | 49470 | CLEAN SEC. | C1001IFDDQAK | G60 | NCT | DRY | 33 | 0 | 0 |  | 0.0344 | 0 | 159596 | COLUMBUS, MS
PNTD | 0.0344 | NOM | 66.85 | 1 | 40860 | EXCESS | C1001IFDDQAK | G60 | NCT | DRY | 0 | 0 | 0 |  | 0.0344 | 0 | 166324 | COLUMBUS, MS
PNTD | 0.0344 | NOM | 67.2 | 1 | 36600 | INBOUND | BH210 | G60 | NCT | DRY | 0 | 0 | 0 |  | 0 | 0 | 18470001 | INBOUND
PNTD | 0.0346 | NOM | 48.168 | 1 | 23360 | EXCESS | C1001IFDDQAK | G60 | NCT | DRY | 0 | 0 | 0 |  | 0.0346 | 0 | 165843 | COLUMBUS, MS
PNTD | 0.0351 | NOM | 48.727 | 1 | 43200 | EXCESS | C1001IFDDQAK | G60 | NCT | DRY | 38 | 24.6 | 45.58 | 46.59 | 0.0351 | 0 | 164679 | COLUMBUS, MS
PNTD | 0.0353 | NOM | 48.744 | 1 | 43560 | EXCESS | C1001IFDDQAK | G60 | NCT | DRY | 32 | 25.5 | 46.49 | 44.18 | 0.0353 | 0 | 164677 | COLUMBUS, MS
PNTD | 0.0432 | NOM | 55.44 | 1 | 31860 | CLEAN SEC. | C1001IFDDQAK | G60 | NCT | DRY | 54 | 32.5 | 52.98 | 38.76 | 0.0432 | 0 | 162616 | COLUMBUS, MS
PNTD | 0.0432 | NOM | 55.44 | 1 | 22420 | CLEAN SEC. | C1001IFDDQAK | G60 | NCT | DRY | 56 | 33.5 | 52.89 | 41.17 | 0.0432 | 0 | 163458 | COLUMBUS, MS
PNTD | 0.0442 | NOM | 55.5 | 1 | 36850 | CLEAN SEC. | C1001IFDDQAK | G60 | NCT | DRY | 56 | 30.7 | 53.93 | 40.61 | 0.0442 | 0 | 163802 | COLUMBUS, MS
PNTD | 0.0446 | NOM | 71.927 | 1 | 30590 | CLEAN SEC. | C1008CQ | G60 | NCT | DRY | 56 | 29.3 | 53.49 | 37.64 | 0.0446 | 0 | 164683 | COLUMBUS, MS
PNTD | 0.0446 | NOM | 71.927 | 1 | 28850 | CLEAN SEC. | C1008CQ | G60 | NCT | DRY | 54 | 29.1 | 53.72 | 39.42 | 0.0446 | 0 | 164684 | COLUMBUS, MS
PNTD | 0.0448 | NOM | 71.9 | 1 | 16400 | EXCESS | C1008CQ | G60 | NCT | DRY | 0 | 0 | 0 |  | 0.0448 | 0 | 164681 | COLUMBUS, MS
PNTD | 0.0451 | NOM | 71.873 | 1 | 37350 | EXCESS | C1008CQ | G60 | NCT | DRY | 54 | 29.6 | 53.17 | 39.09 | 0.0451 | 0 | 165153 | COLUMBUS, MS
PNTD | 0.0453 | NOM | 71.938 | 1 | 30070 | CLEAN SEC. | BHCQ | G60 | NCT | DRY | 55 | 30.1 | 53.36 | 38.01 | 0.0453 | 0 | 165154 | COLUMBUS, MS
PNTD | 0.0457 | NOM | 55.456 | 1 | 32100 | CLEAN SEC. | BH210 | G60 | NCT | DRY | 0 | 0 | 0 |  | 0.0457 | 0 | 162617 | COLUMBUS, MS
PNTD | 0.0459 | NOM | 71.925 | 1 | 37120 | CLEAN SEC. | BHCQ | G60 | NCT | DRY | 51 | 28.6 | 52.58 | 39.6 | 0.0459 | 0 | 165155 | COLUMBUS, MS
PNTD | 0.0462 | NOM | 71.89 | 1 | 26760 | CLEAN SEC. | BHCQ | G60 | NCT | DRY | 0 | 0 | 0 |  | 0.0462 | 0 | 165656 | COLUMBUS, MS
PNTD | 0.0465 | NOM | 60.625 | 1 | 47490 | EXCESS | C1001IFDDQAK | G60 | NCT | DRY | 44 | 0 | 0 |  | 0.0465 | 0 | 159597 | COLUMBUS, MS
PNTD | 0.0465 | NOM | 71.883 | 1 | 34330 | EXCESS | BH180 | G60 | NCT | DRY | 54 | 28.9 | 52.84 | 41.9 | 0.0465 | 0 | 164678 | COLUMBUS, MS
PNTD | 0.0567 | NOM | 62.03 | 1 | 44890 | INBOUND | C1006CQ | G60 | NCT | DRY | 0 | 0 | 0 |  | 0 | 0 | 18469002 | INBOUND
GALV | 0.022 | NOM | 49.762 | 1 | 52601 | INBOUND | C1001IFDDQAK |  | CT | DRY | 0 | 0 | 0 |  | 0 | 0 | 18454001 | INBOUND
GALV | 0.023 | NOM | 41.271 | 1 | 20200 | CLEAN SEC. | C1001IFDDQAK | 50G/50G+ | NCT | OIL | 74 | 23 | 44.73 | 44.64 | 0.023 | 0.023 | 167783 | WIXOM, MI
GALV | 0.024 | NOM | 55.625 | 1 | 42050 | CLEAN SEC. | C1001IFDDQAK | 50G/50G+ | NCT | OIL | 0 | 0 | 0 |  | 0.024 | 0.024 | 167780 | FRANKLIN, OH
GALV | 0.0245 | NOM | 36 | 1 | 12850 | EXCESS | C1001IFDDQAK |  | NCT | OIL | 41 | 23.1 | 44.61 | 45.74 | 0.024 | 0.025 | 160020 | WIXOM, MI
GALV | 0.025 | NOM | 35.9375 | 1 | 32090 | WHT-RUST | BH240 | 50G/50G+ | NCT | OIL | 52 | 44.5 | 59.93 | 33.18 | 0.025 | 0.025 | 119830 | DETROIT, MI
GALV | 0.025 | NOM | 37.1 | 1 | 23650 | EXCESS | 60XLF |  | NCT | OIL | 83 | 70.9 | 82.72 | 19.86 | 0.025 | 0.0255 | 134925 | DETROIT, MI
GALV | 0.025 | NOM | 62.6875 | 1 | 45800 | CLEAN SEC. | BH180 | 60G/60G | NCT | OIL | 35 | 27.4 | 43.54 | 43.7 | 0.0252 | 0.0261 | 162470 | DETROIT, MI
GALV | 0.0255 | NOM | 36.25 | 1 | 16080 | EXCESS | SQ40MY | 50G/50G+ | NCT | OIL | 0 | 0 | 0 |  | 0.0252 | 0.0257 | 167821 | DETROIT, MI
GALV | 0.0256 | NOM | 22.52 | 1 | 18400 | CLEAN SEC. | 60XLF | 60G/60G | NCT | OIL | 79 | 68.17 | 82.37 | 19.86 | 0.0239 | 0.0234 | 109400 | DETROIT, MI
GALV | 0.0259 | NOM | 44.125 | 1 | 24060 | CLEAN SEC. | C1006DQAK | 50G/50G+ | NCT | OIL | 42 | 33.6 | 49.32 | 32.17 | 0.026 | 0.026 | 165643 | WIXOM, MI
GALV | 0.026 | NOM | 18 | 1 | 15110 | LINESTOP | C1001IFDDQAK | 60G/60G | NCT | OIL | 34 | 19.7 | 43.89 | 46.61 | 0.0265 | 0.0269 | 155619 | WIXOM, MI
GALV | 0.026 | NOM | 40.125 | 1 | 39220 | EXCESS | C1001IFDDQAK |  | CT | DRY | 36 | 23.1 | 48.05 | 41.18 | 0.025 | 0.026 | 159090 | WIXOM, MI
GALV | 0.0263 | NOM | 24.08 | 1 | 21410 | INBOUND | 50XLF |  | NCT | OIL | 0 | 0 | 0 |  | 0 | 0 | 18579022 | INBOUND
GALV | 0.0263 | NOM | 52.04 | 1 | 47740 | INBOUND | C1001IFDDQAK |  | NCT | OIL | 0 | 0 | 0 |  | 0 | 0 | 18260014 | INBOUND
GALV | 0.0265 | NOM | 69.0625 | 1 | 43200 | CLEAN SEC. | C1001IFDDQAK | 50G/50G+ | NCT | DRY | 35 | 18.9 | 42.88 | 50.3 | 0.026 | 0.027 | 168189 | WIXOM, MI
GALV | 0.0265 | NOM | 69.8125 | 1 | 44840 | CLEAN SEC. | C1001IFDDQAK | 60G/60G | NCT | OIL | 37 | 0 | 0 |  | 0.026 | 0.027 | 168190 | WIXOM, MI
GALV | 0.027 | NOM | 41.375 | 1 | 23280 | EXCESS | C1001IFDDQAK | 60G/60G | NCT | OIL | 29 | 23.8 | 45.24 | 49.43 | 0.028 | 0.029 | 161445 | WIXOM, MI
GALV | 0.027 | NOM | 42.25 | 1 | 45613 | EXCESS | C1001IFDDQAK |  | NCT | OIL | 23 | 24.1 | 42.86 | 48.46 | 0.0277 | 0.0283 | 164421 | DETROIT, MI
GALV | 0.027 | NOM | 63.0625 | 1 | 45090 | EXCESS | C1001IFDDQAK |  | NCT | OIL | 23 | 22 | 41.86 | 54.69 | 0.027 | 0.026 | 164419 | WIXOM, MI
GALV | 0.027 | NOM | 63.0625 | 1 | 44820 | EXCESS | C1001IFDDQAK |  | NCT | OIL | 24 | 24.8 | 44.41 | 45.35 | 0.027 | 0.027 | 164413 | WIXOM, MI
GALV | 0.027 | NOM | 63.0625 | 1 | 24280 | EXCESS | C1001IFDDQAK | 60G/60G | NCT | OIL | 23 | 22.8 | 43.79 | 49.47 | 0.027 | 0.027 | 165019 | WIXOM, MI
GALV | 0.027 | NOM | 63.125 | 1 | 58430 | EXCESS | C1001IFDDQAK | 60G/60G | NCT | OIL | 26 | 23.5 | 45.05 | 46.29 | 0.0271 | 0.0265 | 162513 | DETROIT, MI
GALV | 0.027 | NOM | 64.75 | 1 | 51900 | EXCESS | C1001IFDDQAK | 50G/50G+ | NCT | OIL | 45 | 23 | 43.18 | 50.81 | 0.027 | 0.027 | 167709 | WIXOM, MI
GALV | 0.027 | NOM | 67.5625 | 1 | 43563 | CLEAN SEC. | C1001IFDDQAK | 60G/60G | NCT | OIL | 30 | 23.7 | 44.28 | 47.23 | 0.027 | 0 | 162449 | DETROIT, MI
GALV | 0.027 | NOM | 68.875 | 1 | 40970 | CLEAN SEC. | C1001IFDDQAK | 60G/60G | NCT | OIL | 24 | 25.3 | 43.87 | 49.18 | 0.0282 | 0 | 164821 | DETROIT, MI
GALV | 0.027 | NOM | 68.884 | 1 | 43276 | CLEAN SEC. | C1001IFDDQAK | 60G/60G | NCT | OIL | 0 | 0 | 0 |  | 0.027 | 0 | 167608 | WAYNE, MI
GALV | 0.027 | NOM | 69.016 | 1 | 45680 | EXCESS | C1001IFDDQAK | 60G/60G | NCT | OIL | 24 | 19.8 | 41.42 | 49.95 | 0.0274 | 0.0282 | 164819 | DETROIT, MI
GALV | 0.027 | NOM | 70.231 | 1 | 57914 | CLEAN SEC. | BH180 | 50G/50G+ | NCT | OIL | 0 | 0 | 0 |  | 0.027 | 0 | 164816 | WAYNE, MI
GALV | 0.027 | NOM | 71.0625 | 1 | 43390 | CLEAN SEC. | C1001IFDDQAK | 50G/50G+ | NCT | OIL | 24 | 22.2 | 43.42 | 49.63 | 0.027 | 0.028 | 159122 | WIXOM, MI
GALV | 0.0275 | NOM | 59.375 | 1 | 45080 | EXCESS | BH180 | 50G/50G+ | NCT | OIL | 33 | 23.2 | 45.02 | 47.76 | 0.0276 | 0.0272 | 167819 | DETROIT, MI
GALV | 0.0279 | NOM | 56.718 | 1 | 41320 | EXCESS | C1001IFDDQAK | 60G/60G | NCT | OIL | 0 | 0 | 0 |  | 0.0279 | 0 | 167643 | FRANKLIN, OH
GALV | 0.0279 | NOM | 62.875 | 1 | 62970 | CLEAN SEC. | C1001IFDDQAK | 50G/50G+ | NCT | OIL | 47 | 34.8 | 50.37 | 40.71 | 0.0282 | 0.0267 | 167792 | DETROIT, MI
GALV | 0.0279 | NOM | 62.9375 | 1 | 61440 | INBOUND | C1001IFDDQAK |  | NCT | OIL | 0 | 0 | 0 |  | 0 | 0 | 18207069 | INBOUND
GALV | 0.028 | NOM | 58 | 1 | 22560 | CLEAN SEC. | C1001IFDDQAK | G60 | NCT | OIL | 36 | 26.5 | 45.17 | 47.63 | 0.0282 | 0.0285 | 163263 | WIXOM, MI
GALV | 0.028 | NOM | 65 | 1 | 29380 | EXCESS | C1001IFDDQAK | 50G/50G+ | NCT | OIL | 34 | 24.7 | 44.31 | 50.13 | 0.027 | 0.027 | 163682 | WIXOM, MI
GALV | 0.028 | NOM | 65 | 1 | 27160 | EXCESS | C1001IFDDQAK | 50G/50G+ | NCT | OIL | 37 | 25.2 | 45.49 | 47.26 | 0.027 | 0.027 | 163681 | WIXOM, MI
GALV | 0.029 | NOM | 72.375 | 1 | 19910 | CLEAN SEC. | C1001IFDDQAK | 70G/70G | NCT | OIL | 29 | 18 | 41.36 | 49.06 | 0.028 | 0.03 | 165980 | WIXOM, MI
GALV | 0.0295 | NOM | 74 | 1 | 30660 | INBOUND | C1001IFDDQAK |  | NCT | OIL | 0 | 0 | 0 |  | 0.028 | 0.03 | 18468001 | INBOUND
GALV | 0.0295 | NOM | 74 | 1 | 24420 | INBOUND | C1001IFDDQAK |  | NCT | OIL | 0 | 0 | 0 |  | 0.028 | 0.03 | 18468002 | INBOUND
GALV | 0.031 | NOM | 59.44 | 1 | 31260 | INBOUND | C1001IFDDQAK |  | NCT | OIL | 0 | 0 | 0 |  | 0 | 0 | 18392004 | INBOUND
GALV | 0.0318 | NOM | 19.3 | 1 | 12060 | INBOUND | C1001IFDDQAK |  | NCT | OIL | 0 | 0 | 0 |  | 0 | 0 | 18579018 | INBOUND
GALV | 0.033 | NOM | 47.398 | 1 | 20685 | EXCESS | C1001IFDDQAK | G60 | NCT | OIL | 39 | 26.3 | 46.07 | 45.46 | 0.032 | 0.034 | 168054 | FRASER, MI
GALV | 0.033 | NOM | 71 | 1 | 61220 | INBOUND | C1001IFDDQAK |  | NCT | OIL | 0 | 0 | 0 |  | 0 | 0 | 18207011 | INBOUND
GALV | 0.0345 | ACT | 46.1875 | 1 | 45500 | EXCESS | C1001IFDDQAK | 60G/60G | NCT | OIL | 78 | 0 | 0 |  | 0.034 | 0.035 | 166251 | WIXOM, MI
GALV | 0.0345 | NOM | 51.437 | 1 | 38350 | INBOUND | C1001IFDDQAK |  | NCT | OIL | 0 | 0 | 0 |  | 0 | 0 | 18467002 | INBOUND
GALV | 0.035 | NOM | 37 | 1 | 19930 | SALV. | C1001IFDDQAK | 70G/70G | NCT | OIL | 24 | 19.5 | 44.36 | 47.13 | 0.0354 | 0.0359 | 153398 | WIXOM, MI
GALV | 0.035 | NOM | 37.875 | 1 | 26760 | CLEAN SEC. | C1006CQ | 50G/50G+ | NCT | OIL | 65 | 47.8 | 52.31 | 41.27 | 0.0349 | 0.0355 | 166477 | DETROIT, MI
GALV | 0.035 | NOM | 47.1875 | 1 | 43160 | SEC. | C1001IFDDQAK | G60 | NCT | OIL | 35 | 20.5 | 43.53 | 50.98 | 0.034 | 0.036 | 164699 | WIXOM, MI
GALV | 0.035 | NOM | 66.6875 | 1 | 30040 | CLEAN SEC. | C1001IFDDQAK | 50G/50G+ | NCT | OIL | 30 | 0 | 0 |  | 0.034 | 0.0355 | 167362 | DETROIT, MI
GALV | 0.035 | NOM | 66.6875 | 1 | 28370 | CLEAN SEC. | C1001IFDDQAK | 50G/50G+ | NCT | OIL | 36 | 0 | 0 |  | 0.0345 | 0.0365 | 167364 | DETROIT, MI
GALV | 0.0352 | NOM | 49.125 | 1 | 32600 | SEC. | C1006CQ | 50G/50G+ | NCT | OIL | 44 | 44.2 | 50.74 | 40.25 | 0.0341 | 0.0363 | 155358 | WIXOM, MI
GALV | 0.0352 | NOM | 58.375 | 1 | 49960 | INBOUND | C1001IFDDQAK |  | NCT | OIL | 0 | 0 | 0 |  | 0 | 0 | 18207070 | INBOUND
GALV | 0.0357 | NOM | 40.625 | 1 | 30640 | CLEAN SEC. | C1001IFDDQAK | 60G/60G | NCT | OIL | 26 | 21.1 | 43.78 | 49.93 | 0.035 | 0.035 | 166572 | WIXOM, MI
GALV | 0.0359 | NOM | 42.07 | 1 | 18040 | INBOUND | C1006CQ |  | NCT | OIL | 0 | 0 | 0 |  | 0 | 0 | 18261028 | INBOUND
GALV | 0.036 | NOM | 42.03 | 1 | 19680 | INBOUND | C1006CQ |  | NCT | OIL | 0 | 0 | 0 |  | 0 | 0 | 18261029 | INBOUND
GALV | 0.036 | NOM | 56.5625 | 1 | 37240 | EXCESS | C1018SQ50MY | 50G/50G+ | NCT | OIL | 72 | 56.2 | 66.63 | 30.26 | 0.035 | 0.035 | 166593 | WIXOM, MI
GALV | 0.0365 | NOM | 65.125 | 1 | 43310 | SEC. | C1001IFDDQAK | 60G/60G | NCT | OIL | 24 | 21.2 | 40.82 | 50.37 | 0.036 | 0.037 | 161017 | WIXOM, MI
GALV | 0.037 | NOM | 46.625 | 1 | 43940 | CLEAN SEC. | C1001IFDDQAK | 60G/60G | NCT | OIL | 38 | 23.2 | 43.6 | 50.39 | 0.035 | 0.039 | 162187 | WIXOM, MI
GALV | 0.037 | NOM | 60.4375 | 1 | 53180 | CLEAN SEC. | C1006CQ | 60G/60G | NCT | OIL | 61 | 49.9 | 54.83 | 37.65 | 0.0371 | 0.0379 | 167586 | DETROIT, MI
GALV | 0.038 | NOM | 53.9375 | 1 | 24940 | SEC. | C1001IFDDQAK | 50G/50G+ | NCT | OIL | 38 | 22.9 | 42.9 | 51.35 | 0.038 | 0.038 | 157889 | WIXOM, MI
GALV | 0.0382 | NOM | 46.1875 | 1 | 40430 | INBOUND | C1006CQ |  | NCT | OIL | 0 | 0 | 0 |  | 0 | 0 | 18207064 | INBOUND
GALV | 0.0409 | NOM | 46.343 | 1 | 22930 | EXCESS | C1001IFDDQAK | 60G/60G | NCT | OIL | 0 | 0 | 0 |  | 0.0409 | 0 | 167382 | FRANKLIN, OH
GALV | 0.0421 | NOM | 65.75 | 1 | 31480 | INBOUND | C1001IFDDQAK |  | NCT | OIL | 0 | 0 | 0 |  | 0 | 0 | 18207068 | INBOUND
GALV | 0.0435 | ACT | 52 | 1 | 46010 | CLEAN SEC. | C1001IFDDQAK | 60G/60G | NCT | OIL | 33 | 20.8 | 43.33 | 48.35 | 0.042 | 0.045 | 163913 | WIXOM, MI
GALV | 0.0435 | NOM | 55.625 | 1 | 35060 | SEC. | C1001IFDDQAK | 90G/90G | NCT | DRY | 34 | 19.9 | 43.92 | 48.61 | 0.042 | 0.045 | 167790 | WIXOM, MI
GALV | 0.044 | NOM | 47.4375 | 1 | 28750 | CLEAN SEC. | C1006DQAK | 60G/60G | NCT | OIL | 54 | 34.1 | 48.56 | 37.9 | 0.043 | 0.045 | 168194 | WIXOM, MI
GALV | 0.0455 | NOM | 40.87 | 1 | 23480 | CLEAN SEC. | C1006CQ | 60G/60G | NCT | OIL | 55 | 45.1 | 49.68 | 38.03 | 0.045 | 0.046 | 167962 | WIXOM, MI
GALV | 0.0506 | NOM | 53.5625 | 1 | 20580 | CLEAN SEC. | DP780 | 50G/50G+ | NCT | OIL | 96 | 71.8 | 121.19 | 19.18 | 0.051 | 0.051 | 162624 | WIXOM, MI
GALV | 0.0515 | NOM | 26.5 | 1 | 25110 | EXCESS | DP590 | 60G/60G | NCT | OIL | 95 | 67.9 | 120.06 | 18.15 | 0.051 | 0.051 | 166693 | WIXOM, MI
GALV | 0.058 | NOM | 45.75 | 1 | 35330 | SEC. | C1008CQ | 50G/50G+ | NCT | OIL | 60 | 44.7 | 55.37 | 37.58 | 0.056 | 0.06 | 166316 | WIXOM, MI
GALV | 0.059 | NOM | 50.25 | 1 | 21600 | EXCESS | C1018CQ | 50G/50G+ | NCT | OIL | 75 | 50.6 | 70.83 | 31.92 | 0.0585 | 0.0589 | 167781 | DETROIT, MI
GALV | 0.0593 | NOM | 62.73 | 1 | 17317 | INBOUND | 60XLF |  | NCT | OIL | 0 | 0 | 0 |  | 0 | 0 | 18467006 | INBOUND
GALV | 0.061 | NOM | 52.111 | 1 | 45230 | CLEAN SEC. | BH210 | 50G/50G+ | NCT | OIL | 63 | 0 | 0 |  | 0.06 | 0.062 | 160719 | WIXOM, MI
GALV | 0.0615 | NOM | 50.563 | 1 | 43190 | CLEAN SEC. | BHCQ | 50G/50G+ | NCT | OIL | 50 | 49.8 | 56.05 | 31.41 | 0.061 | 0.062 | 167802 | WIXOM, MI
GALV | 0.063 | NOM | 66.094 | 1 | 36190 | INBOUND | 40XLF |  | NCT | OIL | 0 | 0 | 0 |  | 0 | 0 | 18579015 | INBOUND
GALV | 0.0631 | NOM | 48.25 | 1 | 11570 | INBOUND | C1001IFDDQAK |  | NCT | OIL | 0 | 0 | 0 |  | 0 | 0 | 18207042 | INBOUND
GALV | 0.0631 | NOM | 66.047 | 1 | 35270 | INBOUND | 40XLF |  | NCT | OIL | 0 | 0 | 0 |  | 0 | 0 | 18579016 | INBOUND
GALV | 0.0645 | NOM | 56.25 | 1 | 35450 | CLEAN SEC. | SQ70MY | G60 | NCT | OIL | 85 | 70.5 | 82.35 | 24.23 | 0.063 | 0.066 | 161487 | WIXOM, MI
GALV | 0.0647 | NOM | 60.125 | 1 | 22270 | CLEAN SEC. | C1006CQ | G60 | NCT | OIL | 60 | 38.3 | 52.58 | 37.26 | 0.0634 | 0.0636 | 167791 | DETROIT, MI
GALV | 0.0655 | NOM | 39 | 1 | 12450 | EXCESS | C1001IFDDQAK | 50G/50G+ | NCT | OIL | 40 | 25.6 | 43.5 | 47.74 | 0.065 | 0.066 | 166583 | WIXOM, MI
GALV | 0.0655 | NOM | 39 | 1 | 10780 | EXCESS | C1001IFDDQAK | 50G/50G+ | NCT | OIL | 40 | 25.6 | 43.5 | 47.74 | 0.065 | 0.066 | 166586 | WIXOM, MI
GALV | 0.0655 | NOM | 39 | 1 | 9840 | EXCESS | C1001IFDDQAK | 50G/50G+ | NCT | OIL | 40 | 25.6 | 43.5 | 47.74 | 0.065 | 0.066 | 166579 | WIXOM, MI
GALV | 0.0673 | NOM | 57.6 | 1 | 31240 | EXCESS | SQ60MY | 50G/50G+ | NCT | OIL | 0 | 0 | 0 |  | 0.067 | 0.067 | 167942 | GIBRALTAR, MI
GALV | 0.0735 | NOM | 41.58 | 1 | 27995 | INBOUND | 50XLF |  | NCT | OIL | 0 | 0 | 0 |  | 0 | 0 | 18590004 | INBOUND
GALV | 0.0765 | MIN | 41.5 | 1 | 36180 | EXCESS | 50XLF | 60G/60G | NCT | OIL | 87 | 62.7 | 73.61 | 25.66 | 0.076 | 0.077 | 167808 | WIXOM, MI
GALV | 0.078 | NOM | 57.85 | 1 | 44321 | INBOUND | C1006CQ |  | NCT | OIL | 0 | 0 | 0 |  | 0 | 0 | 18590005 | INBOUND
GALV | 0.079 | NOM | 48.423 | 1 | 15906 | EXCESS | C1020SQ50MY | G235 | NCT | DRY | 75 | 0 | 0 |  | 0.079 | 0 | 165158 | FRANKLIN, OH
GALV | 0.079 | NOM | 49.882 | 1 | 16689 | EXCESS | C1006CQ | G185 | NCT | DRY | 0 | 0 | 0 |  | 0.079 | 0 | 168046 | FRANKLIN, OH
GALV | 0.085 | NOM | 48.898 | 1 | 15320 | EXCESS | 50XLF | 50G/50G+ | NCT | OIL | 77 | 55.3 | 68.56 | 31.55 | 0.088 | 0.088 | 164411 | WIXOM, MI
GALV | 0.092 | NOM | 43.4 | 1 | 40480 | INBOUND | C1006CQ |  | NCT | DRY | 0 | 0 | 0 |  | 0 | 0 | 18262039 | INBOUND
GALV | 0.1 | NOM | 69.38 | 1 | 20800 | SEC. | C1006CQ | G210 | CT | DRY | 0 | 0 | 0 |  | 0.1 | 0 | 165891 | COLUMBUS, MS
GALV | 0.106 | NOM | 36.118 | 1 | 31743 | INBOUND | 45XLF |  | NCT | OIL | 0 | 0 | 0 |  | 0 | 0 | 18590006 | INBOUND
GALV | 0.1126 | NOM | 48.21 | 1 | 26122 | EXCESS | C1006CQ | G90 | NCT | OIL | 0 | 0 | 0 |  | 0.1126 | 0 | 162726 | COLUMBUS, MS
GALV | 0.121 | NOM | 59.907 | 1 | 37266 | CLEAN SEC. | C1006DQAK | 50G/50G+ | NCT | OIL | 0 | 0 | 0 |  | 0.121 | 0 | 167212 | WAYNE, MI
GALV | 0.1264 | NOM | 49.75 | 1 | 16570 | EXCESS | 60XLF | 60G/60G | NCT | OIL | 81 | 0 | 0 |  | 0.122 | 0.126 | 167822 | ROMULUS, MI
GALV | 0.131 | NOM | 18 | 1 | 15290 | CLEAN SEC. | C1006DQAK | G90 | CT | OIL | 65 | 0 | 0 |  | 0.129 | 0.134 | 149734 | ROMULUS, MI
GALV | 0.132 | NOM | 48.47 | 1 | 43762 | EXCESS | C1021SQ50MY | G60 | NCT | DRY | 0 | 0 | 0 |  | 0.132 | 0 | 165786 | FRANKLIN, OH
GALV | 0.132 | NOM | 52.08 | 1 | 16435 | EXCESS | C1006CQ | G140 | NCT | DRY | 0 | 0 | 0 |  | 0.132 | 0 | 165261 | FRANKLIN, OH
GALV | 0.132 | NOM | 52.54 | 1 | 16160 | CLEAN SEC. | C1021SQ50MY | G60 | NCT | DRY | 0 | 0 | 0 |  | 0.132 | 0 | 164074 | FRANKLIN, OH
GALV | 0.1322 | NOM | 60.1 | 1 | 41979 | EXCESS | C1006CQ | G90 | NCT | OIL | 74 | 0 | 0 |  | 0.1322 | 0 | 164922 | ROMULUS, MI
GALV | 0.1326 | NOM | 58.938 | 1 | 33874 | INBOUND | 50XLF |  | NCT | OIL | 0 | 0 | 0 |  | 0 | 0 | 17791018 | INBOUND
GALV | 0.134 | NOM | 48.5 | 1 | 15200 | INBOUND | 50XLF |  | CT | OIL | 0 | 0 | 0 |  | 0 | 0 | 18471001 | INBOUND
GALV | 0.1342 | NOM | 58.8125 | 1 | 35100 | CLEAN SEC. | 55XLF | 70G/70G | NCT | OIL | 84 | 65.7 | 74.09 | 26.71 | 0.1342 | 0.131 | 162179 | WIXOM, MI
GALV | 0.14 | NOM | 46.25 | 1 | 7980 | SEC. | C1006CQ | 50G/50G+ | NCT | OIL | 56 | 0 | 0 |  | 0.137 | 0.142 | 148151 | RIVER ROUGE, MI
GALV | 0.1433 | NOM | 42.0472 | 1 | 37346 | INBOUND | BH210 |  | NCT | DRY | 0 | 0 | 0 |  | 0 | 0 | 18582001 | INBOUND
GALV | 0.1498 | NOM | 50.625 | 1 | 48580 | CLEAN SEC. | C1008CQ | 50G/50G+ | NCT | OIL | 63 | 0 | 0 |  | 0.146 | 0.148 | 163082 | GARY, IN
GALV | 0.16 | NOM | 59.125 | 1 | 42097 | EXCESS | 45XLF | 50G/50G+ | NCT | OIL | 0 | 0 | 0 |  | 0.16 | 0 | 164076 | FRANKLIN, OH
GALNL | 0.021 | NOM | 50 | 1 | 20380 | BAD SHAPE | C1006DQAK | 60A/60A | NCT | DRY | 30 | 20.8 | 43.8 | 46.9 | 0.02 | 0.0219 | 127005 | WIXOM, MI
GALNL | 0.022 | NOM | 66.25 | 1 | 13990 | SEC. | C1006CQ | 45A/45A | NCT | OIL | 46 | 48 | 51.06 | 33.34 | 0.021 | 0.023 | 137101 | WIXOM, MI
GALNL | 0.0228 | NOM | 66.7322 | 1 | 50540 | INBOUND | C1001IFDDQAK |  | NCT | OIL | 0 | 0 | 0 |  | 0 | 0 | 18207044 | INBOUND
GALNL | 0.0228 | NOM | 66.7322 | 1 | 39570 | INBOUND | C1001IFDDQAK |  | NCT | OIL | 0 | 0 | 0 |  | 0 | 0 | 18207045 | INBOUND
GALNL | 0.0239 | NOM | 51.8504 | 1 | 50420 | INBOUND | C1006DQAK |  | NCT | OIL | 0 | 0 | 0 |  | 0 | 0 | 18543017 | INBOUND
GALNL | 0.024 | NOM | 51.938 | 1 | 49230 | INBOUND | C1006DQAK |  | NCT | OIL | 0 | 0 | 0 |  | 0 | 0 | 18543018 | INBOUND
GALNL | 0.0259 | NOM | 65.4724 | 1 | 23700 | INBOUND | C1001IFDDQAK |  | CT | OIL | 0 | 0 | 0 |  | 0 | 0 | 18262033 | INBOUND
GALNL | 0.026 | NOM | 18.5 | 1 | 18580 | CLEAN SEC. | BHCQ | 45A/45A | NCT | OIL | 58 | 33.2 | 51.46 | 37.31 | 0.0266 | 0.0269 | 155981 | WIXOM, MI
GALNL | 0.026 | NOM | 71 | 1 | 37680 | CLEAN SEC. | BH180 | 50A/50A | NCT | OIL | 55 | 27.4 | 52.51 | 37.22 | 0.026 | 0.026 | 162462 | WIXOM, MI
GALNL | 0.027 | NOM | 64.294 | 1 | 43585 | INBOUND | BH210 |  | NCT | OIL | 0 | 0 | 0 |  | 0 | 0 | 18550004 | INBOUND
GALNL | 0.0276 | NOM | 56.625 | 1 | 24440 | EXCESS | GR440 | 60A/60A | NCT | OIL | 76 | 52.6 | 69.63 | 28.57 | 0.025 | 0.026 | 162879 | WIXOM, MI
GALNL | 0.0276 | NOM | 56.625 | 1 | 22720 | EXCESS | GR440 | 60A/60A |  | OIL | 78 | 53.7 | 70.62 | 30.28 | 0.027 | 0.026 | 162878 | WIXOM, MI
GALNL | 0.0276 | NOM | 58.6613 | 1 | 38580 | EXCESS | DP590 | A60 | NCT | OIL | 0 | 0 | 0 |  | 0.0276 | 0 | 166236 | TALLADEGA, AL
GALNL | 0.0276 | NOM | 65.3393 | 1 | 40920 | EXCESS | DP590 | A60 | NCT | OIL | 0 | 0 | 0 |  | 0.0276 | 0 | 166222 | TALLADEGA, AL
GALNL | 0.0276 | NOM | 65.7322 | 1 | 42750 | EXCESS | DP590 | A60 | NCT | OIL | 0 | 0 | 0 |  | 0.0276 | 0 | 166230 | TALLADEGA, AL
GALNL | 0.0276 | NOM | 65.7322 | 1 | 42620 | EXCESS | DP590 | A60 | NCT | OIL | 0 | 0 | 0 |  | 0.0276 | 0 | 166227 | TALLADEGA, AL
GALNL | 0.0276 | NOM | 65.7322 | 1 | 42460 | EXCESS | DP590 | A60 | NCT | OIL | 0 | 0 | 0 |  | 0.0276 | 0 | 166229 | TALLADEGA, AL
GALNL | 0.0276 | NOM | 65.7322 | 1 | 42460 | EXCESS | DP590 | A60 | NCT | OIL | 0 | 0 | 0 |  | 0.0276 | 0 | 166226 | TALLADEGA, AL
GALNL | 0.0276 | NOM | 65.7322 | 1 | 40020 | EXCESS | DP590 | A60 | NCT | OIL | 0 | 0 | 0 |  | 0.0276 | 0 | 166223 | TALLADEGA, AL
GALNL | 0.0276 | NOM | 65.7322 | 1 | 39810 | EXCESS | DP590 | A60 | NCT | OIL | 0 | 0 | 0 |  | 0.0276 | 0 | 166231 | TALLADEGA, AL
GALNL | 0.0276 | NOM | 65.7322 | 1 | 37700 | EXCESS | DP590 | A60 | NCT | OIL | 0 | 0 | 0 |  | 0.0276 | 0 | 166233 | TALLADEGA, AL
GALNL | 0.0277 | NOM | 36.0236 | 1 | 35790 | EXCESS | DP590 | A60 | NCT | OIL | 0 | 0 | 0 |  | 0.0276 | 0 | 166221 | TALLADEGA, AL
GALNL | 0.0277 | NOM | 65.7322 | 1 | 42600 | EXCESS | DP590 | A60 | NCT | OIL | 0 | 0 | 0 |  | 0.0276 | 0 | 166232 | TALLADEGA, AL
GALNL | 0.0278 | NOM | 65.7322 | 1 | 42940 | EXCESS | DP590 | A60 | NCT | OIL | 0 | 0 | 0 |  | 0.0276 | 0 | 166225 | TALLADEGA, AL
GALNL | 0.0278 | NOM | 65.7322 | 1 | 40920 | EXCESS | DP590 | A60 | NCT | OIL | 0 | 0 | 0 |  | 0.0276 | 0 | 166224 | TALLADEGA, AL
GALNL | 0.028 | NOM | 48.434 | 1 | 45437 | INBOUND | DP590 |  | NCT | OIL | 0 | 0 | 0 |  | 0 | 0 | 18514005 | INBOUND
GALNL | 0.028 | NOM | 52.76 | 1 | 29260 | CLEAN SEC. | C1001IFDDQAK | 45A/45A |  | OIL | 32 | 0 | 0 |  | 0.027 | 0.027 | 167109 | WIXOM, MI
GALNL | 0.0281 | NOM | 65.1181 | 1 | 29586 | INBOUND | C1006CQ |  | NCT | DRY | 0 | 0 | 0 |  | 0 | 0 | 18544005 | INBOUND
GALNL | 0.0285 | NOM | 55 | 1 | 19260 | SEC. | BH210 | 45A/45A | NCT | OIL | 55 | 0 | 0 |  | 0.028 | 0.029 | 161484 | WIXOM, MI
GALNL | 0.0286 | NOM | 69.95 | 1 | 21710 | CLEAN SEC. | C1001IFDDQAK | 45A/45A | NCT | OIL | 0 | 0 | 0 |  | 0.0286 | 0 | 167208 | FRANKLIN, OH
GALNL | 0.03 | NOM | 38.875 | 1 | 17020 | CLEAN SEC. | BH210 | 60A/60A |  | OIL | 52 | 35.8 | 50.7 | 41.22 | 0.0305 | 0.03 | 161448 | WIXOM, MI
GALNL | 0.031 | NOM | 44.3125 | 1 | 28760 | SEC. | C1001IFDDQAK | 45A/45A | NCT | OIL | 37 | 23.9 | 43.66 | 48.41 | 0.031 | 0.031 | 167770 | WIXOM, MI
GALNL | 0.031 | NOM | 64.352 | 1 | 44110 | CLEAN SEC. | SQ40MY | 45A/45A | NCT | OIL | 59 | 45.9 | 62.17 | 34.84 | 0.03 | 0.032 | 165946 | WIXOM, MI
GALNL | 0.0318 | NOM | 47.6772 | 1 | 46297 | INBOUND | C1006CQ |  | NCT | DRY | 0 | 0 | 0 |  | 0 | 0 | 18544006 | INBOUND
GALNL | 0.032 | NOM | 43.25 | 1 | 42320 | EXCESS | DP590 | 50A/50A | NCT | OIL | 86 | 51.7 | 92.67 | 22.49 | 0.0315 | 0.0315 | 162472 | WIXOM, MI
GALNL | 0.0338 | NOM | 57.116 | 1 | 20970 | CLEAN SEC. | BH180 | 45A/45A |  | OIL | 0 | 0 | 0 |  | 0.0338 | 0 | 166380 | FRANKLIN, OH
GALNL | 0.0339 | NOM | 57.116 | 1 | 19060 | CLEAN SEC. | BH210 | 45A/45A |  | OIL | 0 | 0 | 0 |  | 0.0339 | 0 | 166377 | FRANKLIN, OH
GALNL | 0.034 | NOM | 57.116 | 1 | 17210 | CLEAN SEC. | BH210 | 45A/45A |  | OIL | 0 | 0 | 0 |  | 0.034 | 0 | 166379 | FRANKLIN, OH
GALNL | 0.0345 | NOM | 37.94 | 1 | 25380 | CLEAN SEC. | C1006CQ |  |  | OIL | 60 | 46.4 | 52.54 | 39.96 | 0.0352 | 0.0349 | 161234 | DETROIT, MI
GALNL | 0.0353 | NOM | 40.47 | 1 | 27790 | INBOUND | C1008CQ |  | NCT | OIL | 0 | 0 | 0 |  | 0 | 0 | 18261007 | INBOUND
GALNL | 0.0353 | NOM | 64.7638 | 1 | 46760 | CLEAN SEC. | C1006CQ | A60 | NCT | DRY | 49 | 44.1 | 49.76 | 41.05 | 0.0342 | 0.0348 | 167798 | DETROIT, MI
GALNL | 0.0356 | NOM | 56.375 | 1 | 20340 | CLEAN SEC. | C1001IFDDQAK | 45A/45A | NCT | OIL | 0 | 0 | 0 |  | 0.032 | 0.033 | 167302 | DEARBORN, MI
GALNL | 0.0357 | NOM | 51.5 | 1 | 39490 | CLEAN SEC. | DP590 | 45A/45A | NCT | OIL | 82 | 55.3 | 93.04 | 22.22 | 0.036 | 0.0355 | 155615 | WIXOM, MI
GALNL | 0.0359 | NOM | 65.8758 | 1 | 21220 | INBOUND | C1006CQ |  | NCT | OIL | 0 | 0 | 0 |  | 0 | 0 | 18261027 | INBOUND
GALNL | 0.036 | NOM | 16.25 | 1 | 9531 | EXCESS | C1018CQ | 45A/45A | NCT | OIL | 74 | 0 | 0 |  | 0.035 | 0.037 | 165939 | WIXOM, MI
GALNL | 0.036 | NOM | 37.75 | 1 | 18950 | CLEAN SEC. | DP590 | 45A/45A | NCT | OIL | 74 | 55.9 | 101.66 | 23.86 | 0.037 | 0.036 | 159042 | WIXOM, MI
GALNL | 0.036 | NOM | 43.375 | 1 | 25100 | EXCESS | DP590 | 45A/45A | NCT | OIL | 85 | 50.9 | 97.9 | 22.02 | 0.036 | 0.036 | 161100 | WIXOM, MI
GALNL | 0.0369 | NOM | 64.6875 | 1 | 54110 | EXCESS | C1006CQ | A60 | NCT | DRY | 57 | 45.6 | 49 | 40.73 | 0.036 | 0.036 | 165847 | WIXOM, MI
GALNL | 0.0369 | NOM | 64.7244 | 1 | 52205 | INBOUND | C1006CQ |  | NCT | DRY | 0 | 0 | 0 |  | 0 | 0 | 18262014 | INBOUND
GALNL | 0.037 | NOM | 44.125 | 1 | 36880 | EXCESS | DP590 | 45A/45A | NCT | OIL | 86 | 56.2 | 85.93 | 24.65 | 0.0354 | 0.0345 | 155278 | DETROIT, MI
GALNL | 0.0388 | NOM | 39.4488 | 1 | 33731 | INBOUND | C1006CQ |  | NCT | DRY | 0 | 0 | 0 |  | 0 | 0 | 18262041 | INBOUND
GALNL | 0.0388 | NOM | 39.5 | 1 | 24229 | CLEAN SEC. | C1006CQ | A60 | NCT | DRY | 59 | 46 | 50.84 | 40.47 | 0.0384 | 0.0388 | 167785 | DETROIT, MI
GALNL | 0.039 | NOM | 53.3465 | 1 | 46590 | CLEAN SEC. | C1006CQ | A60 | NCT | DRY | 63 | 48.4 | 53.22 | 32.9 | 0.0394 | 0.0402 | 167796 | DETROIT, MI
GALNL | 0.0391 | NOM | 39.5625 | 1 | 33687 | CLEAN SEC. | C1006CQ | A60 | NCT | DRY | 49 | 0 | 0 |  | 0.0322 | 0.0379 | 167784 | DETROIT, MI
GALNL | 0.0391 | NOM | 39.5669 | 1 | 33665 | INBOUND | C1006CQ |  | NCT | DRY | 0 | 0 | 0 |  | 0 | 0 | 18544001 | INBOUND
GALNL | 0.0411 | NOM | 61.375 | 1 | 43120 | CLEAN SEC. | C1006CQ | 45A/45A |  | DRY | 60 | 39 | 53.62 | 33.49 | 0.0392 | 0.0398 | 167698 | DETROIT, MI
GALNL | 0.042 | NOM | 44 | 1 | 37340 | EXCESS | DP590 | 60A/60A | NCT | OIL | 84 | 50.9 | 86.76 | 24.79 | 0.041 | 0.0415 | 149808 | WIXOM, MI
GALNL | 0.042 | NOM | 57.518 | 1 | 21623 | INBOUND | C1001IFDDQAK |  | NCT | OIL | 0 | 0 | 0 |  | 0 | 0 | 18550005 | INBOUND
GALNL | 0.044 | NOM | 47.188 | 1 | 36890 | SEC. | C1001IFDDQAK | 45A/45A | NCT | OIL | 34 | 23.9 | 41.05 | 46.96 | 0.0439 | 0.0451 | 156886 | ERIE, MI
GALNL | 0.0453 | ACT | 35.0393 | 1 | 32190 | EXCESS | DP590 | 45A/45A | NCT | OIL | 0 | 58.16 | 101.526 | 32 | 0.0453 | 0 | 161709 | WAYNE, MI
GALNL | 0.0453 | ACT | 35.0393 | 1 | 32080 | EXCESS | DP590 | 45A/45A | NCT | OIL | 0 | 59.03 | 94.42 | 30 | 0.0453 | 0 | 161706 | WAYNE, MI
GALNL | 0.0453 | ACT | 35.0393 | 1 | 31860 | EXCESS | DP590 | 45A/45A | NCT | OIL | 0 | 59.175 | 104.282 | 25 | 0.0453 | 0 | 161708 | WAYNE, MI
GALNL | 0.0453 | ACT | 35.0393 | 1 | 31640 | EXCESS | DP590 | 45A/45A | NCT | OIL | 0 | 56.71 | 94.42 | 29 | 0.0453 | 0 | 161707 | WAYNE, MI
GALNL | 0.047 | NOM | 40.5 | 1 | 28600 | CLEAN SEC. | DP590 | 45A/45A | NCT | OIL | 89 | 54.7 | 98.95 | 24.25 | 0.0458 | 0.0472 | 167585 | DETROIT, MI
GALNL | 0.047 | NOM | 41.0625 | 1 | 37710 | CLEAN SEC. | DP590 | 45A/45A | NCT | OIL | 87 | 53.6 | 95.03 | 25.86 | 0.046 | 0.048 | 159241 | WIXOM, MI
GALNL | 0.0471 | NOM | 49.0972 | 1 | 43110 | CLEAN SEC. | DP590 | 50A/50A | NCT | OIL | 85 | 53.4 | 90.3 | 26.04 | 0.0465 | 0.047 | 160795 | WIXOM, MI
GALNL | 0.0471 | NOM | 49.2344 | 1 | 45900 | CLEAN SEC. | DP590 | 45A/45A | NCT | OIL | 87 | 0 | 0 |  | 0.048 | 0.047 | 160603 | WIXOM, MI
GALNL | 0.0478 | NOM | 60.25 | 1 | 55540 | INBOUND | C1001IFDDQAK |  | NCT | OIL | 0 | 0 | 0 |  | 0 | 0 | 18579021 | INBOUND
GALNL | 0.05 | NOM | 52.5 | 1 | 36430 | CLEAN SEC. | C1001IFDDQAK | 45A/45A | NCT | OIL | 66 | 41.3 | 55.16 | 29.31 | 0.048 | 0.048 | 167769 | WIXOM, MI
GALNL | 0.0514 | NOM | 47.875 | 1 | 37633 | EXCESS | C1006CQ | A60 | NCT | DRY | 0 | 0 | 0 |  | 0.0514 | 0 | 167820 | GARY, IN
GALNL | 0.0528 | MIN | 39.125 | 1 | 25300 | EXCESS | DP590 | 45A/45A | NCT | OIL | 81 | 0 | 0 |  | 0.053 | 0.054 | 166643 | ROMULUS, MI
GALNL | 0.053 | NOM | 14.875 | 1 | 9900 | EXCESS | C1006CQ | 50A/50A | NCT | DRY | 62 | 0 | 0 |  | 0.052 | 0.054 | 162244 | WIXOM, MI
GALNL | 0.0532 | NOM | 53.5625 | 1 | 50670 | EXCESS | C1001IFDDQAK | 45A/45A | CT | OIL | 32 | 20.8 | 42.38 | 47.6 | 0.052 | 0.052 | 165297 | WIXOM, MI
GALNL | 0.0533 | NOM | 45.5625 | 1 | 41730 | EXCESS | C1001IFDDQAK | 45A/45A | CT | OIL | 36 | 22.5 | 43.47 | 49.88 | 0.052 | 0.052 | 165433 | WIXOM, MI
GALNL | 0.0533 | NOM | 45.6 | 1 | 42540 | EXCESS | C1001IFDDQAK | 45A/45A | CT | OIL | 37 | 27.06 | 43.769 | 42.7 | 0 | 0 | 165606 | ROMULUS, MI
GALNL | 0.0533 | NOM | 45.63 | 1 | 42780 | EXCESS | C1001IFDDQAK | 45A/45A | CT | OIL | 35 | 25.009 | 44.268 | 43.9 | 0.0533 | 0 | 165605 | ROMULUS, MI
GALNL | 0.0533 | NOM | 53.625 | 1 | 46420 | EXCESS | C1001IFDDQAK | 45A/45A | CT | OIL | 28 | 22.913 | 43.403 | 46.1 | 0.051 | 0.053 | 166632 | ROMULUS, MI
GALNL | 0.0539 | NOM | 68.5 | 1 | 37380 | EXCESS | DP590 | 50A/50A | NCT | OIL | 91 | 61.6 | 104.96 | 21.78 | 0.055 | 0.055 | 166030 | WIXOM, MI
GALNL | 0.054 | NOM | 41.416 | 1 | 16206 | INBOUND | C1001IFDDQAK |  | NCT | OIL | 0 | 0 | 0 |  | 0 | 0 | 18550006 | INBOUND
GALNL | 0.0542 | NOM | 45 | 1 | 32850 | CLEAN SEC. | BH210 | 45A/45A | NCT | OIL | 61 | 33.3 | 58.33 | 37.99 | 0.053 | 0.052 | 164973 | WIXOM, MI
GALNL | 0.056 | NOM | 41.125 | 1 | 21040 | EXCESS | C1006CQ | A60 | NCT | DRY | 0 | 0 | 0 |  | 0.056 | 0.054 | 168084 | DEARBORN, MI
GALNL | 0.058 | NOM | 48.1 | 1 | 20029 | EXCESS | C1008CQ | 60A/60A | CT | DRY | 0 | 0 | 0 |  | 0.058 | 0 | 168044 | FRANKLIN, OH
GALNL | 0.059 | NOM | 48.25 | 1 | 29770 | EXCESS | 45XLF | 60A/60A | NCT | OIL | 64 | 45 | 58.12 | 36.84 | 0.058 | 0.058 | 164293 | WIXOM, MI
GALNL | 0.0606 | NOM | 64.3 | 1 | 35965 | INBOUND | DP590 |  | NCT | OIL | 0 | 0 | 0 |  | 0 | 0 | 18579020 | INBOUND
GALNL | 0.0621 | NOM | 58.75 | 1 | 22570 | CLEAN SEC. | DP590 | 60A/60A | NCT | OIL | 88 | 64.7 | 93.31 | 23.02 | 0.061 | 0.063 | 146214 | WIXOM, MI
GALNL | 0.0624 | NOM | 49.9348 | 1 | 46690 | INBOUND | DP590 |  | NCT | OIL | 0 | 0 | 0 |  | 0 | 0 | 18207038 | INBOUND
GALNL | 0.0629 | NOM | 41.5 | 1 | 37770 | CLEAN SEC. | C1001IFDDQAK | 45A/45A | NCT | OIL | 46 | 26.6 | 45.95 | 43.53 | 0.06 | 0.06 | 166031 | WIXOM, MI
GALNL | 0.065 | NOM | 46.75 | 1 | 24295 | CLEAN SEC. | C1001IFDDQAK | 45A/45A | NCT | OIL | 39 | 0 | 0 |  | 0.062 | 0.061 | 164824 | ROMULUS, MI
GALNL | 0.0665 | NOM | 47.2835 | 1 | 45327 | INBOUND | C1006CQ |  | NCT | DRY | 0 | 0 | 0 |  | 0 | 0 | 17689039 | INBOUND
GALNL | 0.067 | NOM | 54.625 | 1 | 41909 | EXCESS | C1001IFDDQAK | 60A/60A | NCT | OIL | 30 | 0 | 0 |  | 0.065 | 0.066 | 164826 | ROMULUS, MI
GALNL | 0.067 | NOM | 59.6063 | 1 | 52228 | INBOUND | C1006CQ |  | NCT | DRY | 0 | 0 | 0 |  | 0 | 0 | 18262012 | INBOUND
GALNL | 0.0675 | NOM | 65.5625 | 1 | 44950 | EXCESS | C1001IFDDQAK | 50A/50A | NCT | OIL | 36 | 22.5 | 42.28 | 47.24 | 0.065 | 0.065 | 164558 | WIXOM, MI
GALNL | 0.0677 | NOM | 46.0625 | 1 | 19620 | EXCESS | C1001IFDDQAK | 45A/45A | NCT | OIL | 33 | 25.3 | 44.27 | 47.05 | 0.067 | 0.067 | 162362 | WIXOM, MI
GALNL | 0.0685 | NOM | 41.5 | 1 | 39090 | CLEAN SEC. | C1001IFDDQAK | G30 | NCT | OIL | 38 | 23.4 | 42.75 | 50.65 | 0.066 | 0.065 | 166686 | WIXOM, MI
GALNL | 0.0686 | NOM | 71.081 | 1 | 34430 | EXCESS | BH210 | 45A/45A | NCT | OIL | 0 | 0 | 0 |  | 0.0686 | 0 | 167209 | FRANKLIN, OH
GALNL | 0.0697 | NOM | 46.125 | 1 | 29960 | EXCESS | C1001IFDDQAK | 45A/45A | NCT | OIL | 37 | 24.6 | 44.8 | 48.71 | 0.0675 | 0.0665 | 162363 | WIXOM, MI
GALNL | 0.0698 | NOM | 64.3125 | 1 | 12260 | EXCESS | C1001IFDDQAK | 50A/50A | NCT | OIL | 37 | 23.3 | 42.76 | 47.46 | 0.0688 | 0.068 | 166471 | DETROIT, MI
GALNL | 0.0698 | NOM | 64.375 | 1 | 17860 | CLEAN SEC. | C1001IFDDQAK | 50A/50A | NCT | OIL | 37 | 23.1 | 42.67 | 49.77 | 0.0688 | 0.0679 | 166474 | DETROIT, MI
GALNL | 0.0698 | NOM | 68.081 | 1 | 25060 | INBOUND | BH210 |  | NCT | OIL | 0 | 0 | 0 |  | 0 | 0 | 18511002 | INBOUND
GALNL | 0.0698 | NOM | 68.081 | 1 | 23270 | INBOUND | BH210 |  | NCT | OIL | 0 | 0 | 0 |  | 0 | 0 | 18511001 | INBOUND
GALNL | 0.0714 | NOM | 40.75 | 1 | 16660 | CLEAN SEC. | C1006CQ |  |  | OIL | 63 | 41.4 | 55.31 | 35.8 | 0.0696 | 0.0698 | 161693 | DETROIT, MI
GALNL | 0.0717 | NOM | 69.972 | 1 | 55980 | INBOUND | C1001IFDDQAK |  | NCT | OIL | 0 | 0 | 0 |  | 0 | 0 | 17668035 | INBOUND
GALNL | 0.0731 | NOM | 39.5625 | 1 | 37890 | CLEAN SEC. | C1006CQ | A60 | NCT | DRY | 57 | 40.9 | 48.86 | 42.75 | 0.072 | 0.072 | 164897 | WIXOM, MI
GALNL | 0.0756 | NOM | 57.121 | 1 | 43530 | INBOUND | BH240 |  | NCT | OIL | 0 | 0 | 0 |  | 0 | 0 | 18511003 | INBOUND
GALNL | 0.0775 | NOM | 55.875 | 1 | 42610 | EXCESS | DP590 | 45A/45A | NCT | OIL | 102 | 98.5 | 150.25 | 11.67 | 0.072 | 0.072 | 165302 | WIXOM, MI
GALNL | 0.0778 | NOM | 54.5625 | 1 | 47090 | CLEAN SEC. | C1006CQ | 50A/50A | NCT | OIL | 59 | 37.2 | 50.77 | 36.93 | 0.076 | 0.076 | 165214 | WIXOM, MI
GALNL | 0.078 | NOM | 48.358 | 1 | 25882 | EXCESS | DP590 | 45A/45A | NCT | OIL | 0 | 0 | 0 |  | 0.078 | 0 | 167612 | WAYNE, MI
GALNL | 0.0782 | NOM | 47.375 | 1 | 44000 | CLEAN SEC. | DP590 | 45A/45A | NCT | OIL | 85 | 0 | 0 |  | 0.077 | 0.076 | 166488 | DETROIT, MI
GALNL | 0.0785 | NOM | 49.75 | 1 | 41725 | EXCESS | GR440 | 45A/45A | NCT | OIL | 78 | 0 | 0 |  | 0.078 | 0.08 | 167964 | DETROIT, MI
GALNL | 0.0787 | NOM | 44.291 | 1 | 38850 | CLEAN SEC. | GR440 | 45A/45A | NCT | OIL | 78 | 50.8 | 66.83 | 39.1 | 0.0787 | 0 | 167206 | ROMULUS, MI
GALNL | 0.0787 | NOM | 50.9375 | 1 | 51330 | CLEAN SEC. | 50XLF | 45A/45A | NCT | OIL | 84 | 61.2 | 72.86 | 27.11 | 0.0805 | 0.077 | 154331 | WIXOM, MI
GALNL | 0.08 | NOM | 46.35 | 1 | 14440 | INBOUND | C1006CQ |  | NCT | OIL | 0 | 0 | 0 |  | 0 | 0 | 18560001 | INBOUND
GALNL | 0.08 | NOM | 46.35 | 1 | 13955 | INBOUND | C1006CQ |  | NCT | OIL | 0 | 0 | 0 |  | 0 | 0 | 18560002 | INBOUND
GALNL | 0.0806 | NOM | 51.187 | 1 | 47340 | EXCESS | C1006DQAK | 45A/45A | NCT | OIL | 54 | 0 | 0 |  | 0.078 | 0 | 167582 | GARY, IN
GALNL | 0.081 | NOM | 48.059 | 1 | 14804 | EXCESS | 60XLF | 50A/50A | NCT | DRY | 0 | 0 | 0 |  | 0.081 | 0 | 165157 | FRANKLIN, OH
GALNL | 0.082 | NOM | 48.11 | 1 | 22267 | EXCESS | C1008SQ50MY | 50A/50A | NCT | OIL | 0 | 0 | 0 |  | 0.082 | 0 | 164915 | FRANKLIN, OH
GALNL | 0.082 | NOM | 48.11 | 1 | 22223 | EXCESS | C1008SQ50MY | 50A/50A | NCT | OIL | 0 | 0 | 0 |  | 0.082 | 0 | 164917 | FRANKLIN, OH
GALNL | 0.082 | NOM | 48.11 | 1 | 21782 | EXCESS | SQ50MY | 50A/50A | NCT | OIL | 0 | 0 | 0 |  | 0.082 | 0 | 163988 | FRANKLIN, OH
GALNL | 0.082 | NOM | 48.11 | 1 | 21727 | EXCESS | SQ50MY | 50A/50A | NCT | DRY | 0 | 0 | 0 |  | 0.082 | 0 | 163987 | FRANKLIN, OH
GALNL | 0.0858 | NOM | 37.5625 | 1 | 37600 | EXCESS | SQ40MY | 45A/45A | NCT | DRY | 79 | 0 | 0 |  | 0.086 | 0.085 | 159528 | WIXOM, MI
GALNL | 0.087 | NOM | 47.125 | 1 | 29540 | EXCESS | C1006CQ | 45A/45A | NCT | OIL | 60 | 40 | 50.21 | 39.15 | 0.083 | 0.091 | 161493 | WIXOM, MI
GALNL | 0.0878 | NOM | 49.125 | 1 | 47000 | CLEAN SEC. | C1001IFDDQAK | 45A/45A | NCT | DRY | 48 | 26.1 | 46.17 | 46.16 | 0.086 | 0.087 | 159542 | WIXOM, MI
GALNL | 0.0888 | NOM | 57.0625 | 1 | 22330 | EXCESS | C1001IFDDQAK | 60A/60A |  | OIL | 38 | 22.5 | 41.79 | 51.97 | 0.088 | 0.088 | 160913 | WIXOM, MI
GALNL | 0.089 | NOM | 57.25 | 1 | 42086 | CLEAN SEC. | BHCQ | 45A/45A | NCT | OIL | 53 | 0 | 0 |  | 0.09 | 0.089 | 163963 | ROMULUS, MI
GALNL | 0.0899 | NOM | 58.4129 | 1 | 45490 | EXCESS | DP590 | 60A/60A | NCT | OIL | 0 | 0 | 0 |  | 0.089 | 0 | 166001 | ROMULUS, MI
GALNL | 0.09 | NOM | 40.063 | 1 | 21958 | EXCESS | SS40 | 45A/45A | NCT | OIL | 77 | 0 | 0 |  | 0.09 | 0 | 162471 | ROMULUS, MI
GALNL | 0.09 | NOM | 40.125 | 1 | 22070 | EXCESS | GR440 | 45A/45A | NCT | OIL | 77 | 47.2 | 66.98 | 32.74 | 0.09 | 0.09 | 159676 | WIXOM, MI
GALNL | 0.09 | MIN | 41.8125 | 1 | 30600 | CLEAN SEC. | C1006CQ | 45A/45A | NCT | OIL | 63 | 39.4 | 54.85 | 36.32 | 0.091 | 0.091 | 165429 | WIXOM, MI
GALNL | 0.09 | NOM | 49.503 | 1 | 38420 | EXCESS | DP590 | 45A/45A | NCT | OIL | 76 | 0 | 0 |  | 0.089 | 0.091 | 163828 | WIXOM, MI
GALNL | 0.0909 | NOM | 48.5312 | 1 | 46560 | EXCESS | DP590 | 60A/60A | NCT | DRY | 90 | 56.6 | 94.21 | 24.08 | 0.091 | 0.093 | 148165 | WIXOM, MI
GALNL | 0.0913 | NOM | 44.1875 | 1 | 20010 | EXCESS | C1006DQAK | 50A/50A | NCT | OIL | 54 | 33.6 | 46.62 | 42.66 | 0.0903 | 0.0914 | 166480 | DETROIT, MI
GALNL | 0.093 | NOM | 47.4 | 1 | 39940 | EXCESS | C1001IFDDQAK | 50A/50A | NCT | OIL | 43 | 0 | 0 |  | 0.093 | 0 | 165782 | ROMULUS, MI
GALNL | 0.0934 | NOM | 42.39 | 1 | 44200 | EXCESS | C1006CQ | 50A/50A | NCT | OIL | 54 | 0 | 0 |  | 0.0934 | 0 | 165834 | ROMULUS, MI
GALNL | 0.094 | NOM | 42.4375 | 1 | 18960 | EXCESS | C1006CQ | 50A/50A | NCT | OIL | 56 | 31.1 | 48.91 | 38 | 0.092 | 0.091 | 153401 | WIXOM, MI
GALNL | 0.094 | NOM | 56.375 | 1 | 25860 | EXCESS | C1006CQ | 45A/45A | NCT | OIL | 58 | 32.9 | 48.52 | 39.53 | 0.092 | 0.091 | 156355 | WIXOM, MI
GALNL | 0.102 | NOM | 60.125 | 1 | 21495 | EXCESS | C1006CQ | A60 | CT | DRY | 0 | 0 | 0 |  | 0.102 | 0 | 168048 | FRANKLIN, OH
GALNL | 0.1024 | NOM | 19.072 | 1 | 16775 | INBOUND | GR440 |  | NCT | OIL | 0 | 0 | 0 |  | 0 | 0 | 18579019 | INBOUND
GALNL | 0.1113 | NOM | 59.62 | 1 | 46760 | EXCESS | C1006CQ | 45A/45A | NCT | OIL | 64 | 0 | 0 |  | 0.1103 | 0 | 167724 | GARY, IN
GALNL | 0.118 | NOM | 60.125 | 1 | 15719 | EXCESS | C1008CQ | A60 | CT | DRY | 0 | 0 | 0 |  | 0.118 | 0 | 163464 | FRANKLIN, OH
GALNL | 0.118 | NOM | 60.125 | 1 | 14319 | EXCESS | C1008CQ | A60 | CT | DRY | 0 | 0 | 0 |  | 0.118 | 0 | 163465 | FRANKLIN, OH
GALNL | 0.1197 | NOM | 54.56 | 1 | 47640 | CLEAN SEC. | GR440 | 45A/45A | NCT | OIL | 81 | 0 | 0 |  | 0.127 | 0 | 167580 | GARY, IN
GALNL | 0.122 | NOM | 48.1 | 1 | 22322 | INBOUND | C1008SQ50MY |  | NCT | OIL | 0 | 0 | 0 |  | 0 | 0 | 18560003 | INBOUND
GALNL | 0.122 | NOM | 48.1 | 1 | 21164 | INBOUND | C1008SQ50MY |  | NCT | OIL | 0 | 0 | 0 |  | 0 | 0 | 18560004 | INBOUND
GALNL | 0.122 | NOM | 48.11 | 1 | 21837 | EXCESS | SQ50MY | 50A/50A | NCT | OIL | 0 | 0 | 0 |  | 0.122 | 0 | 163986 | FRANKLIN, OH
GALNL | 0.122 | NOM | 48.11 | 1 | 21175 | EXCESS | SQ50MY | 50A/50A | NCT | DRY | 0 | 0 | 0 |  | 0.122 | 0 | 163985 | FRANKLIN, OH
GALNL | 0.123 | NOM | 48.11 | 1 | 22928 | EXCESS | C1008SQ50MY | 50A/50A | NCT | DRY | 0 | 0 | 0 |  | 0.122 | 0 | 165156 | FRANKLIN, OH
GALNL | 0.123 | NOM | 48.11 | 1 | 22278 | EXCESS | C1008SQ50MY | 50A/50A | NCT | DRY | 0 | 0 | 0 |  | 0.123 | 0 | 165260 | FRANKLIN, OH
GALNL | 0.1266 | NOM | 48.5502 | 1 | 44360 | INBOUND | C1006DQAK |  | NCT | OIL | 0 | 0 | 0 |  | 0 | 0 | 18262027 | INBOUND
GALNL | 0.1266 | NOM | 48.5502 | 1 | 44060 | EXCESS | C1006DQAK | 45A/45A | NCT | OIL | 0 | 0 | 0 |  | 0.1266 | 0 | 167965 | ROMULUS, MI
GALNL | 0.1307 | NOM | 48.57 | 1 | 46060 | INBOUND | SQ40MY |  | NCT | OIL | 0 | 0 | 0 |  | 0 | 0 | 18262032 | INBOUND
GALNL | 0.154 | NOM | 60.12 | 1 | 23556 | EXCESS | 45XLF | 60A/60A | NCT | OIL | 0 | 0 | 0 |  | 0.154 | 0 | 161038 | FRANKLIN, OH
GALNL | 0.157 | NOM | 50.47 | 1 | 42968 | EXCESS | C1021SQ50MY | 60A/60A | NCT | DRY | 0 | 0 | 0 |  | 0.157 | 0 | 165789 | FRANKLIN, OH
GALAL | 0.0258 | NOM | 33.625 | 1 | 15630 | CLEAN SEC. | 80MY | AZM150 | NCT | DRY | 81 | 73.1 | 87.43 | 6.13 | 0.024 | 0.024 | 165048 | WIXOM, MI
GALAL | 0.0266 | NOM | 48 | 1 | 20040 | EXCESS | C1001IFDDQAK | AZM150 | NCT | DRY | 46 | 29.6 | 51.36 | 31.31 | 0.026 | 0.026 | 164118 | WIXOM, MI
GALAL | 0.0267 | NOM | 36.125 | 1 | 24970 | EXCESS | C1006CQ | AZM120 |  | DRY | 43 | 31.4 | 49.86 | 35.21 | 0.027 | 0.027 | 164474 | WIXOM, MI
GALAL | 0.0269 | NOM | 36.125 | 1 | 21880 | EXCESS | 80MY |  | CT | DRY | 93 | 0 | 0 |  | 0.0275 | 0.028 | 162634 | WIXOM, MI
GALAL | 0.0271 | NOM | 40.125 | 1 | 20450 | EXCESS | FULLHARD | AZM165 |  | DRY | 88 | 71.5 | 83.97 | 7.51 | 0.027 | 0.027 | 164470 | WIXOM, MI
ELECZ | 0.0195 | NOM | 17.25 | 1 | 7700 | CLEAN SEC. | C1006CQ | G30 | NCT | OIL | 0 | 0 | 0 |  | 0.019 | 0.02 | 140820 | GARY, IN
ELECZ | 0.025 | NOM | 70 | 1 | 44490 | INBOUND | C1001IFDDQAK |  | CT | OIL | 0 | 0 | 0 |  | 0 | 0 | 18543025 | INBOUND
ELECZ | 0.025 | NOM | 70 | 1 | 42080 | INBOUND | C1001IFDDQAK |  | CT | OIL | 0 | 0 | 0 |  | 0 | 0 | 18543024 | INBOUND
ELECZ | 0.025 | NOM | 70 | 1 | 23450 | INBOUND | C1001IFDDQAK |  | CT | OIL | 0 | 0 | 0 |  | 0 | 0 | 18543023 | INBOUND
ELECZ | 0.028 | NOM | 70.315 | 1 | 31000 | CLEAN SEC. | C1001IFDDQAK | G30 | NCT | OIL | 25 | 23.1 | 43.73 | 46.91 | 0.027 | 0.027 | 165281 | WIXOM, MI
ELECZ | 0.0283 | NOM | 64.8818 | 1 | 19645 | INBOUND | C1001IFDDQAK |  | CT | OIL | 0 | 0 | 0 |  | 0 | 0 | 18543027 | INBOUND
ELECZ | 0.0295 | NOM | 67.37 | 1 | 20670 | CLEAN SEC. | C1001IFDDQAK | 60G/60G | CT | OIL | 35 | 0 | 0 |  | 0.0295 | 0.0295 | 168039 | GARY, IN
ELECZ | 0.0315 | NOM | 55.9054 | 1 | 41840 | INBOUND | C1006CQ |  | CT | OIL | 0 | 0 | 0 |  | 0 | 0 | 18543026 | INBOUND
ELECZ | 0.0315 | NOM | 56.3125 | 1 | 46330 | CLEAN SEC. | C1006CQ |  | NCT | OIL | 22 | 25 | 44.7 | 46.6 | 0.031 | 0.031 | 167322 | WIXOM, MI
ELECZ | 0.0325 | NOM | 51.3125 | 1 | 37280 | EXCESS | DP590 | 60G/60G | NCT | OIL | 100 | 100.5 | 154.32 | 12.44 | 0.033 | 0.032 | 153233 | WIXOM, MI
ELECZ | 0.0396 | NOM | 69.0551 | 1 | 31504 | INBOUND | C1006DQAK |  | NCT | OIL | 0 | 0 | 0 |  | 0 | 0 | 18262037 | INBOUND
ELECZ | 0.0588 | NOM | 57.75 | 1 | 45290 | EXCESS | 45XLF | 60G/60G | NCT | OIL | 75 | 48.5 | 65.12 | 32.38 | 0.059 | 0.058 | 157867 | WIXOM, MI
ELECZ | 0.0659 | NOM | 51.25 | 1 | 32810 | CLEAN SEC. | C1006CQ | 60G/60G | NCT | DRY | 56 | 34.8 | 50.61 | 40.02 | 0.064 | 0.064 | 166738 | WIXOM, MI
ALUM | 0.029 | NOM | 61.218 | 1 | 29123 | INBOUND | C1001IFDDQAK | T1-25 | NCT | OIL | 0 | 0 | 0 |  | 0 | 0 | 18550001 | INBOUND
ALUM | 0.0366 | NOM | 42.25 | 1 | 38970 | SEC. | C1006CQ | T1-25 | NCT | OIL | 62 | 46 | 52.62 | 34.81 | 0.04 | 0.037 | 160954 | WIXOM, MI