## HR
Class | Gauge | Type | Width | # | Weight | Condition | Inv Grade | RB | Y | T | E | ID | OD | Tag# | Location
HR | 0.051 | NOM | 44 | 1 | 29090 | CLEAN SEC. | GR440 | 82 | 0 | 0 |  | 0 | 0 | 142172 | DEARBORN, MI
HR | 0.058 | NOM | 49.37 | 1 | 22370 | INBOUND | C1006SQ40MY | 0 | 0 | 0 |  | 0 | 0 | 18490001 | INBOUND
HR | 0.058 | NOM | 49.5 | 1 | 12970 | INBOUND | C1006SQ60MY | 0 | 0 | 0 |  | 0 | 0 | 18558002 | INBOUND
HR | 0.058 | NOM | 64.506 | 1 | 20800 | INBOUND | C1006SQ60MY | 0 | 0 | 0 |  | 0 | 0 | 18558003 | INBOUND
HR | 0.058 | NOM | 64.518 | 1 | 18980 | INBOUND | C1006SQ60MY | 0 | 0 | 0 |  | 0 | 0 | 18558005 | INBOUND
HR | 0.058 | NOM | 64.531 | 1 | 20570 | INBOUND | C1006SQ60MY | 0 | 0 | 0 |  | 0 | 0 | 18558004 | INBOUND
HR | 0.066 | NOM | 54.73 | 1 | 25700 | INBOUND | C1008CQ | 0 | 0 | 0 |  | 0 | 0 | 18563001 | INBOUND
HRPO | 0.067 | NOM | 48.325 | 1 | 47200 | PRIME | 70XLF | 0 | 80 | 86 | 26.5 | 0.071 | 0.063 | 164777 | GARY, IN
HRPO | 0.067 | NOM | 48.625 | 1 | 46340 | PRIME | 70XLF | 0 | 0 | 0 |  | 0.068 | 0.068 | 164778 | GARY, IN
HRPO | 0.071 | NOM | 48.621 | 1 | 32672 | INBOUND | C1006CQ | 0 | 0 | 0 |  | 0 | 0 | 18512009 | INBOUND
HRPO | 0.071 | NOM | 61.157 | 1 | 46340 | INBOUND | C1006CQ | 0 | 0 | 0 |  | 0 | 0 | 18512006 | INBOUND
HRPO | 0.071 | NOM | 61.393 | 1 | 36023 | INBOUND | C1006CQ | 0 | 0 | 0 |  | 0 | 0 | 18555002 | INBOUND
HRPO | 0.071 | NOM | 61.457 | 1 | 30974 | INBOUND | C1006CQ | 0 | 0 | 0 |  | 0 | 0 | 18555003 | INBOUND
HRPO | 0.072 | NOM | 61.173 | 1 | 46120 | INBOUND | C1006CQ | 0 | 0 | 0 |  | 0 | 0 | 18512005 | INBOUND
HRPO | 0.073 | NOM | 48.226 | 1 | 45459 | INBOUND | C1006CQ | 0 | 0 | 0 |  | 0 | 0 | 18512008 | INBOUND
HR | 0.075 | NOM | 40.51 | 1 | 15920 | INBOUND | C1006CQ | 0 | 0 | 0 |  | 0 | 0 | 18471002 | INBOUND
HRPO | 0.075 | NOM | 48.4293 | 1 | 45591 | INBOUND | C1006CQ | 0 | 0 | 0 |  | 0 | 0 | 18512002 | INBOUND
HR | 0.075 | NOM | 60 | 1 | 200000 | INBOUND | C1006CQ | 0 | 0 | 0 |  | 0 | 0 | 18271001 | INBOUND
HRPO | 0.076 | NOM | 60.316 | 1 | 58201 | INBOUND | C1010CQ | 0 | 0 | 0 |  | 0 | 0 | 18555005 | INBOUND
HRPO | 0.08 | NOM | 52.67 | 1 | 20070 | CLEAN SEC. | C1008CQ | 0 | 0 | 0 |  | 0.0785 | 0.0815 | 167914 | DEARBORN, MI
HR | 0.083 | NOM | 60.77 | 1 | 59656 | INBOUND | DS TYPE B W/BORON | 0 | 0 | 0 |  | 0 | 0 | 18455005 | INBOUND
HRPO | 0.084 | NOM | 50 | 1 | 48640 | CLEAN SEC. | C1008CQ | 0 | 0 | 0 |  | 0.081 | 0.079 | 168295 | DEARBORN, MI
HRPO | 0.085 | NOM | 36.75 | 1 | 33530 | SEC. | C1006CQ | 64 | 40.9 | 53.49 | 38.35 | 0.0835 | 0.086 | 167833 | DEARBORN, MI
HR | 0.087 | NOM | 62.5 | 1 | 25840 | EXCESS | C1008CQ | 0 | 0 | 0 |  | 0 | 0 | 166785 | DEARBORN, MI
HR | 0.089 | NOM | 50.08 | 1 | 49217 | INBOUND | C1006DQAK W/BO | 0 | 0 | 0 |  | 0 | 0 | 18483001 | INBOUND
HRPD | 0.089 | NOM | 59 | 1 | 46120 | CLEAN SEC. | 50XLF | 0 | 0 | 0 |  | 0.092 | 0.086 | 168287 | DEARBORN, MI
HR | 0.09 | NOM | 48 | 1 | 46810 | INBOUND | C1008CQ | 0 | 0 | 0 |  | 0 | 0 | 18372002 | INBOUND
HR | 0.09 | NOM | 48 | 2 | 46000 | INBOUND | C1008CQ | 0 | 0 | 0 |  | 0 | 0 | 18372001 | INBOUND
HR | 0.09 | NOM | 50.13 | 1 | 47280 | INBOUND | C1008CQ | 0 | 0 | 0 |  | 0 | 0 | 18483002 | INBOUND
HRPO | 0.09 | NOM | 50.5 | 1 | 47000 | CLEAN SEC. | C1008CQ | 0 | 0 | 0 |  | 0.088 | 0.087 | 168088 | DEARBORN, MI
HR | 0.091 | NOM | 51.081 | 1 | 45547 | INBOUND | C1006CQ | 0 | 0 | 0 |  | 0 | 0 | 18455008 | INBOUND
HRPO | 0.093 | NOM | 48.7 | 1 | 22000 | CLEAN SEC. | C1006CQ | 73 | 0 | 0 |  | 0.086 | 0.094 | 160851 | DEARBORN, MI
HRPD | 0.093 | NOM | 51.256 | 1 | 29078 | INBOUND | 70XLF | 0 | 0 | 0 |  | 0 | 0 | 18512007 | INBOUND
HRPO | 0.0945 | NOM | 47.75 | 1 | 43120 | PRIME | SQ50MY | 84 | 57 | 84 | 28 | 0.092 | 0.09 | 164568 | DEARBORN, MI
HR | 0.095 | NOM | 50.303 | 1 | 47112 | INBOUND | DS TYPE B W/BORON | 0 | 0 | 0 |  | 0 | 0 | 18455003 | INBOUND
HR | 0.096 | NOM | 57.316 | 1 | 59877 | INBOUND | DS TYPE B W/BORON | 0 | 0 | 0 |  | 0 | 0 | 18455002 | INBOUND
HRPO | 0.097 | NOM | 47.3 | 1 | 44670 | CLEAN SEC. | C1021SQ50MY | 0 | 0 | 0 |  | 0.0955 | 0.0985 | 167011 | DEARBORN, MI
HRPO | 0.097 | NOM | 61 | 1 | 46300 | CLEAN SEC. | C1006CQ | 0 | 0 | 0 |  | 0.099 | 0.093 | 166011 | DEARBORN, MI
HRPO | 0.099 | NOM | 63.75 | 1 | 58600 | CLEAN SEC. | C1006DQAK W/BO | 0 | 0 | 0 |  | 0.098 | 0.099 | 168108 | DEARBORN, MI
HR | 0.1 | NOM | 43.85 | 1 | 40080 | INBOUND | C1022CQ | 0 | 0 | 0 |  | 0 | 0 | 18579029 | INBOUND
HR | 0.1 | NOM | 54.26 | 1 | 48720 | INBOUND | C1006DQAK W/BO | 0 | 0 | 0 |  | 0 | 0 | 18483003 | INBOUND
HRPO | 0.101 | NOM | 48.56 | 1 | 46600 | INBOUND | C1008CQ | 0 | 0 | 0 |  | 0 | 0 | 18483028 | INBOUND
HR | 0.101 | NOM | 48.67 | 1 | 47420 | INBOUND | C1008CQ | 0 | 0 | 0 |  | 0 | 0 | 18483004 | INBOUND
HRPO | 0.101 | NOM | 50.625 | 1 | 46700 | CLEAN SEC. | 50XLF | 76 | 0 | 0 |  | 0.102 | 0.101 | 168087 | DEARBORN, MI
HR | 0.101 | NOM | 50.69 | 1 | 47320 | INBOUND | C1008SQ36MY | 0 | 0 | 0 |  | 0 | 0 | 18483005 | INBOUND
HRPO | 0.101 | NOM | 50.875 | 1 | 46580 | CLEAN SEC. | 50XLF | 75 | 0 | 0 |  | 0.098 | 0.096 | 168086 | DEARBORN, MI
HR | 0.101 | NOM | 53.7 | 1 | 51440 | INBOUND | C1008SQ50MY | 0 | 0 | 0 |  | 0 | 0 | 18483007 | INBOUND
HRPO | 0.102 | NOM | 31.8869 | 1 | 22250 | CLEAN SEC. | C1006CQ | 64 | 0 | 0 |  | 0.098 | 0.104 | 164167 | DEARBORN, MI
HR | 0.102 | NOM | 49.15 | 1 | 48580 | INBOUND | C1008SQ36MY | 0 | 0 | 0 |  | 0 | 0 | 18483008 | INBOUND
HR | 0.102 | NOM | 55.12 | 1 | 52800 | INBOUND | C1008SQ36MY | 0 | 0 | 0 |  | 0 | 0 | 18483011 | INBOUND
HRPO | 0.102 | NOM | 65.387 | 1 | 20580 | EXCESS | SQ36MY | 0 | 41.6 | 55.44 | 36.47 | 0.1 | 0.103 | 160769 | DEARBORN, MI
HRPO | 0.1024 | NOM | 55.12 | 1 | 45304 | CLEAN SEC. | DP590 | 0 | 0 | 0 |  | 0.1024 | 0 | 161712 | TALLADEGA, AL
HRPO | 0.1025 | NOM | 31.875 | 1 | 21140 | CLEAN SEC. | C1006CQ | 52 | 31.7 | 49.55 | 39.93 | 0.102 | 0.103 | 164703 | DEARBORN, MI
HRPO | 0.105 | NOM | 50 | 1 | 49600 | CLEAN SEC. | C1006CQ | 0 | 0 | 0 |  | 0.105 | 0.104 | 161959 | DEARBORN, MI
HRPO | 0.1055 | NOM | 56.493 | 1 | 45900 | CLEAN SEC. | C1006DQAK | 0 | 0 | 0 |  | 0.103 | 0.107 | 167991 | DEARBORN, MI
HRPO | 0.109 | NOM | 46.981 | 1 | 45510 | CLEAN SEC. | 70XLF | 92 | 80.1 | 94.15 | 19.73 | 0.108 | 0.111 | 167001 | DEARBORN, MI
HR | 0.112 | NOM | 60 | 1 | 200000 | INBOUND | C1006CQ | 0 | 0 | 0 |  | 0 | 0 | 18271002 | INBOUND
HR | 0.12 | NOM | 51.04 | 1 | 29160 | INBOUND | C1021SQ50MY | 0 | 0 | 0 |  | 0 | 0 | 18516001 | INBOUND
HR | 0.12 | NOM | 65.181 | 1 | 56380 | INBOUND | BHCQ | 0 | 0 | 0 |  | 0 | 0 | 18563002 | INBOUND
HR | 0.126 | NOM | 44.37 | 1 | 49600 | INBOUND | C1008SQ50MY | 0 | 0 | 0 |  | 0 | 0 | 18483012 | INBOUND
HR | 0.126 | NOM | 44.39 | 1 | 49620 | INBOUND | C1008SQ50MY | 0 | 0 | 0 |  | 0 | 0 | 18483013 | INBOUND
HR | 0.126 | NOM | 44.58 | 1 | 49440 | INBOUND | C1008SQ50MY | 0 | 0 | 0 |  | 0 | 0 | 18483014 | INBOUND
HR | 0.127 | NOM | 41.25 | 1 | 38020 | INBOUND | SPH590 | 0 | 0 | 0 |  | 0 | 0 | 18579024 | INBOUND
HR | 0.127 | NOM | 41.3 | 1 | 25460 | INBOUND | SPH590 | 0 | 0 | 0 |  | 0 | 0 | 18579025 | INBOUND
HR | 0.127 | NOM | 41.34 | 1 | 42420 | INBOUND | SPH590 | 0 | 0 | 0 |  | 0 | 0 | 18579026 | INBOUND
HR | 0.127 | NOM | 41.38 | 1 | 42410 | INBOUND | SPH590 | 0 | 0 | 0 |  | 0 | 0 | 18579027 | INBOUND
HR | 0.127 | NOM | 41.41 | 1 | 42000 | INBOUND | SPH590 | 0 | 0 | 0 |  | 0 | 0 | 18579028 | INBOUND
HRPO | 0.129 | NOM | 45 | 1 | 44360 | CLEAN SEC. | C1006DQAK | 0 | 0 | 0 |  | 0.129 | 0.13 | 168294 | DEARBORN, MI
HR | 0.13 | NOM | 33 | 1 | 32020 | INBOUND | C1001IFDDQAK | 0 | 0 | 0 |  | 0 | 0 | 18543001 | INBOUND
HR | 0.13 | NOM | 33 | 1 | 24460 | INBOUND | C1001IFDDQAK | 0 | 0 | 0 |  | 0 | 0 | 18543002 | INBOUND
HR | 0.13 | NOM | 36 | 1 | 31620 | INBOUND | C1001IFDDQAK | 0 | 0 | 0 |  | 0 | 0 | 18543003 | INBOUND
HR | 0.132 | NOM | 55.375 | 1 | 23000 | EXCESS | 45XLF | 0 | 0 | 0 |  | 0 | 0 | 166240 | DEARBORN, MI
HRPO | 0.1345 | NOM | 36.25 | 1 | 27300 | CLEAN SEC. | C1001IFDDQAK | 0 | 0 | 0 |  | 0.13 | 0.136 | 167183 | DEARBORN, MI
HRPO | 0.1385 | NOM | 42.4 | 1 | 39310 | CLEAN SEC. | C1008CQ | 63 | 0 | 0 |  | 0.1355 | 0.14 | 165713 | DEARBORN, MI
HRPO | 0.1385 | NOM | 45.95 | 1 | 41230 | CLEAN SEC. | C1008CQ | 70 | 0 | 0 |  | 0.134 | 0.14 | 165842 | DEARBORN, MI
HRPO | 0.1395 | NOM | 55.54 | 1 | 51020 | SEC. | C1006CQ | 59 | 0 | 0 |  | 0.139 | 0.14 | 165058 | DEARBORN, MI
HRPO | 0.1395 | NOM | 55.6 | 1 | 51080 | SEC. | C1006CQ | 60 | 0 | 0 |  | 0.139 | 0.14 | 164978 | DEARBORN, MI
HRPO | 0.14 | NOM | 55.52 | 1 | 51040 | CLEAN SEC. | C1006CQ | 63 | 0 | 0 |  | 0.137 | 0.1415 | 164424 | DEARBORN, MI
HRPO | 0.14 | NOM | 55.54 | 1 | 50950 | CLEAN SEC. | C1006CQ | 78 | 40.2 | 53.61 | 39.12 | 0.1375 | 0.141 | 160956 | DEARBORN, MI
HRPO | 0.1415 | NOM | 41.483 | 1 | 22410 | EXCESS | BHCQ | 60 | 0 | 0 |  | 0.141 | 0.142 | 164828 | DEARBORN, MI
HRPO | 0.1415 | NOM | 41.483 | 1 | 21250 | EXCESS | BHCQ | 54 | 0 | 0 |  | 0.141 | 0.142 | 164827 | DEARBORN, MI
HR | 0.142 | NOM | 44.5 | 1 | 46240 | EXCESS | 55XLF | 0 | 0 | 0 |  | 0 | 0 | 168106 | DEARBORN, MI
HR | 0.142 | NOM | 53.25 | 1 | 46820 | EXCESS | 55XLF | 0 | 0 | 0 |  | 0 | 0 | 168105 | DEARBORN, MI
HRPO | 0.142 | NOM | 60.4 | 1 | 46780 | CLEAN SEC. | SQ80MY | 89 | 80.1 | 96.22 | 18.56 | 0.14 | 0.143 | 167158 | DEARBORN, MI
HRPD | 0.143 | NOM | 59 | 1 | 41600 | CLEAN SEC. | DS TYPE B W/BORON | 0 | 0 | 0 |  | 0.137 | 0.138 | 159646 | DEARBORN, MI
HRPD | 0.143 | NOM | 59 | 1 | 40680 | CLEAN SEC. | DS TYPE B W/BORON | 0 | 0 | 0 |  | 0.137 | 0.138 | 159642 | DEARBORN, MI
HRPO | 0.146 | NOM | 57.166 | 1 | 59320 | EXCESS | C1001IFDDQAK | 43 | 0 | 0 |  | 0.144 | 0.148 | 167447 | DEARBORN, MI
HRPO | 0.149 | NOM | 53.846 | 1 | 39720 | CLEAN SEC. | 50XLF | 88 | 0 | 0 |  | 0.1485 | 0.151 | 167010 | DEARBORN, MI
HR | 0.1499 | NOM | 63.865 | 1 | 59740 | EXCESS | BHCQ | 0 | 0 | 0 |  | 0 | 0 | 168098 | COLUMBUS, MS
HR | 0.1499 | NOM | 64.948 | 1 | 41120 | EXCESS | BHCQ | 0 | 0 | 0 |  | 0 | 0 | 168100 | COLUMBUS, MS
HR | 0.15 | NOM | 33 | 1 | 32310 | INBOUND | C1001IFDDQAK | 0 | 0 | 0 |  | 0 | 0 | 18543007 | INBOUND
HR | 0.15 | NOM | 33 | 1 | 32270 | INBOUND | C1001IFDDQAK | 0 | 0 | 0 |  | 0 | 0 | 18543014 | INBOUND
HR | 0.15 | NOM | 33 | 1 | 32010 | INBOUND | C1001IFDDQAK | 0 | 0 | 0 |  | 0 | 0 | 18543010 | INBOUND
HR | 0.15 | NOM | 33 | 1 | 30870 | INBOUND | C1001IFDDQAK | 0 | 0 | 0 |  | 0 | 0 | 18543006 | INBOUND
HR | 0.15 | NOM | 33 | 1 | 29650 | INBOUND | C1001IFDDQAK | 0 | 0 | 0 |  | 0 | 0 | 18543013 | INBOUND
HR | 0.15 | NOM | 33 | 1 | 25060 | INBOUND | C1001IFDDQAK | 0 | 0 | 0 |  | 0 | 0 | 18543012 | INBOUND
HR | 0.15 | NOM | 33 | 1 | 24290 | INBOUND | C1001IFDDQAK | 0 | 0 | 0 |  | 0 | 0 | 18543011 | INBOUND
HR | 0.15 | NOM | 33 | 1 | 22270 | INBOUND | BHCQ | 0 | 0 | 0 |  | 0 | 0 | 18543021 | INBOUND
HR | 0.15 | NOM | 35.1875 | 1 | 20890 | INBOUND | C1001IFDDQAK | 0 | 0 | 0 |  | 0 | 0 | 18543020 | INBOUND
HR | 0.15 | NOM | 36 | 1 | 27670 | INBOUND | C1001IFDDQAK | 0 | 0 | 0 |  | 0 | 0 | 18543005 | INBOUND
HR | 0.15 | NOM | 36 | 1 | 27590 | INBOUND | C1001IFDDQAK | 0 | 0 | 0 |  | 0 | 0 | 18543008 | INBOUND
HR | 0.15 | NOM | 36 | 1 | 24910 | INBOUND | BHCQ | 0 | 0 | 0 |  | 0 | 0 | 18543022 | INBOUND
HR | 0.15 | NOM | 36.5 | 1 | 27660 | INBOUND | C1001IFDDQAK | 0 | 0 | 0 |  | 0 | 0 | 18543004 | INBOUND
HRPO | 0.15 | NOM | 40.928 | 1 | 37970 | EXCESS | 50XLF | 71 | 0 | 0 |  | 0.1485 | 0.151 | 167119 | DEARBORN, MI
HR | 0.15 | NOM | 61.8125 | 1 | 56100 | INBOUND | C1001IFDDQAK | 0 | 0 | 0 |  | 0 | 0 | 18543009 | INBOUND
HR | 0.15 | NOM | 63.262 | 1 | 63760 | EXCESS | BHCQ | 0 | 0 | 0 |  | 0 | 0 | 168097 | COLUMBUS, MS
HRPD | 0.151 | NOM | 56.375 | 1 | 44240 | CLEAN SEC. | C1001IFDDQAK | 0 | 0 | 0 |  | 0.152 | 0.152 | 163701 | DEARBORN, MI
HR | 0.1549 | NOM | 46.869 | 1 | 19920 | INBOUND | C1006CQ | 0 | 0 | 0 |  | 0 | 0 | 18462001 | INBOUND
HRPO | 0.1555 | NOM | 55.07 | 1 | 49660 | SEC. | C1001IFDDQAK | 0 | 0 | 0 |  | 0.155 | 0.156 | 167745 | DEARBORN, MI
HR | 0.156 | NOM | 48.98 | 1 | 49040 | INBOUND | C1006DQAK | 0 | 0 | 0 |  | 0 | 0 | 18483015 | INBOUND
HR | 0.16 | NOM | 48.25 | 1 | 37300 | INBOUND | C1021SQ50MY | 0 | 0 | 0 |  | 0 | 0 | 18516002 | INBOUND
HR | 0.16 | NOM | 51.424 | 1 | 21252 | INBOUND | C1006CQ | 0 | 0 | 0 |  | 0 | 0 | 18555001 | INBOUND
HRPO | 0.16 | NOM | 55.5 | 1 | 28970 | SEC. | C1001IFDDQAK | 0 | 0 | 0 |  | 0.157 | 0.164 | 154854 | DEARBORN, MI
HRPO | 0.1604 | NOM | 36.313 | 1 | 33735 | INBOUND | C1001IFDDQAK | 0 | 0 | 0 |  | 0 | 0 | 18522001 | INBOUND
HRPD | 0.162 | NOM | 58.375 | 1 | 45100 | EXCESS | C1006DQAK W/BO | 0 | 0 | 0 |  | 0.157 | 0.153 | 167297 | DEARBORN, MI
HRPO | 0.165 | NOM | 48.56 | 1 | 43320 | INBOUND | C1008CQ | 0 | 0 | 0 |  | 0 | 0 | 18392003 | INBOUND
HRPO | 0.165 | NOM | 53.25 | 1 | 48380 | CLEAN SEC. | C1006CQ | 0 | 0 | 0 |  | 0.157 | 0.16 | 161045 | DEARBORN, MI
HRPO | 0.169 | NOM | 48.1 | 1 | 45890 | EXCESS | 60XLF | 80 | 65.7 | 91.6 | 24 | 0.168 | 0.17 | 166135 | DEARBORN, MI
HR | 0.175 | NOM | 50.5 | 1 | 38900 | EXCESS | C1035CQ | 86 | 54.8 | 92.83 | 23.42 | 0 | 0 | 165299 | DEARBORN, MI
HRPO | 0.175 | NOM | 66.6 | 1 | 55810 | EXCESS | BH210 | 55 | 36.1 | 47.77 | 42.26 | 0.1735 | 0.177 | 166491 | DEARBORN, MI
HRPO | 0.175 | NOM | 67.849 | 1 | 39430 | EXCESS | BH210 | 56 | 37.6 | 47.94 | 31.53 | 0.173 | 0.177 | 166489 | DEARBORN, MI
HRPO | 0.176 | NOM | 49.06 | 1 | 47480 | INBOUND | C1008CQ | 0 | 0 | 0 |  | 0 | 0 | 18483023 | INBOUND
HR | 0.177 | NOM | 49.21 | 1 | 48860 | INBOUND | C1006DQAK W/BO | 0 | 0 | 0 |  | 0 | 0 | 18483019 | INBOUND
HR | 0.1772 | NOM | 46.6 | 1 | 43780 | INBOUND | SQ60MY | 0 | 0 | 0 |  | 0 | 0 | 18579023 | INBOUND
HR | 0.1779 | NOM | 56.727 | 1 | 54420 | INBOUND | C1001IFDDQAK | 0 | 0 | 0 |  | 0 | 0 | 18462006 | INBOUND
HRPO | 0.1833 | NOM | 63.417 | 1 | 45200 | CLEAN SEC. | 70XLF | 85 | 0 | 0 |  | 0.182 | 0.1845 | 166745 | DEARBORN, MI
HRPO | 0.186 | NOM | 66.6 | 1 | 52560 | EXCESS | SQ60MY | 90 | 68.2 | 86.35 | 16 | 0.183 | 0.189 | 156126 | DEARBORN, MI
HR | 0.1909 | NOM | 47.26 | 1 | 44580 | INBOUND | SQ50MY | 0 | 0 | 0 |  | 0 | 0 | 18579030 | INBOUND
HRPO | 0.193 | NOM | 32.6 | 1 | 31760 | CLEAN SEC. | C1006CQ | 0 | 0 | 0 |  | 0.19 | 0.196 | 167743 | DEARBORN, MI
HR | 0.195 | NOM | 61.76 | 1 | 49860 | INBOUND | C1006CQ | 0 | 0 | 0 |  | 0 | 0 | 18483021 | INBOUND
HR | 0.195 | NOM | 61.77 | 1 | 49620 | INBOUND | C1006CQ | 0 | 0 | 0 |  | 0 | 0 | 18483022 | INBOUND
HR | 0.196 | NOM | 50.375 | 1 | 50040 | EXCESS | C1006CQ | 0 | 0 | 0 |  | 0 | 0 | 167824 | DEARBORN, MI
HRPO | 0.2025 | NOM | 62.019 | 1 | 45780 | EXCESS | C1001IFDDQAK | 0 | 0 | 0 |  | 0.201 | 0.204 | 167777 | DEARBORN, MI
HRPO | 0.205 | NOM | 58.94 | 1 | 46280 | INBOUND | C1006CQ | 0 | 0 | 0 |  | 0 | 0 | 18483025 | INBOUND
HR | 0.205 | NOM | 71 | 1 | 46100 | EXCESS | C1018SQ50MY | 0 | 0 | 0 |  | 0 | 0 | 159611 | GIBRALTAR, MI
HR | 0.206 | NOM | 64.08 | 1 | 46583 | INBOUND | C1006CQ | 0 | 0 | 0 |  | 0 | 0 | 18392001 | INBOUND
HRPO | 0.209 | NOM | 66.7 | 1 | 45210 | EXCESS | C1018SQ45MY | 80 | 48.6 | 70.91 | 31.91 | 0.209 | 0.211 | 167321 | DEARBORN, MI
HR | 0.217 | NOM | 56 | 1 | 45657 | CLEAN SEC. | DS TYPE A | 0 | 0 | 0 |  | 0 | 0 | 168286 | DEARBORN, MI
HR | 0.217 | NOM | 56.483 | 1 | 45922 | CLEAN SEC. | C1006CQ | 0 | 0 | 0 |  | 0 | 0 | 167330 | DEARBORN, MI
HRPO | 0.22 | NOM | 36.25 | 1 | 28460 | INBOUND | C1006CQ | 0 | 0 | 0 |  | 0 | 0 | 18483026 | INBOUND
HRPO | 0.22 | NOM | 57 | 1 | 49900 | CLEAN SEC. | C1006CQ | 0 | 0 | 0 |  | 0.205 | 0.215 | 166264 | DEARBORN, MI
HRPO | 0.221 | NOM | 48.47 | 1 | 41280 | INBOUND | C1008SQ36MY | 0 | 0 | 0 |  | 0 | 0 | 18483030 | INBOUND
HRPO | 0.221 | NOM | 48.49 | 1 | 40320 | INBOUND | C1008SQ36MY | 0 | 0 | 0 |  | 0 | 0 | 18483031 | INBOUND
HR | 0.223 | NOM | 62.75 | 1 | 46473 | EXCESS | C1001IFDDQAK | 0 | 0 | 0 |  | 0 | 0 | 167335 | DEARBORN, MI
HRPO | 0.235 | NOM | 63 | 1 | 46130 | EXCESS | DS TYPE A | 0 | 0 | 0 |  | 0.233 | 0.239 | 162767 | GIBRALTAR, MI
HRPO | 0.242 | NOM | 49.68 | 1 | 28400 | SEC. | C1008CQ | 70 | 0 | 0 |  | 0.241 | 0.243 | 138982 | ROMULUS, MI
HR | 0.245 | NOM | 52.24 | 1 | 21870 | INBOUND | C1008CQ | 0 | 0 | 0 |  | 0 | 0 | 18559001 | INBOUND
HRPO | 0.247 | NOM | 16 | 1 | 6780 | CLEAN SEC. | 80XLF | 93 | 80.9 | 101.22 | 18.41 | 0.2468 | 0.2472 | 154739 | DETROIT, MI
HR | 0.248 | NOM | 62.22 | 1 | 48430 | INBOUND | GR440 | 0 | 0 | 0 |  | 0 | 0 | 18422001 | INBOUND
HR | 0.2508 | NOM | 60.578 | 1 | 57320 | INBOUND | 50XLF | 0 | 0 | 0 |  | 0 | 0 | 18585001 | INBOUND
HR | 0.251 | NOM | 53.66 | 1 | 44940 | INBOUND | 50XLF | 0 | 0 | 0 |  | 0 | 0 | 18595001 | INBOUND
HRPO | 0.377 | NOM | 60.38 | 1 | 39140 | INBOUND | 50XLF | 0 | 0 | 0 |  | 0 | 0 | 18483027 | INBOUND