## COATED
Class | Gauge | Type | Width | # | Weight | Condition | Inv Grade | Coating | CT/NCT | Oil/Dry | RB | Y | T | E | ID | OD | Tag# | Location
ALUM | 0.064 | NOM | 63.125 | 1 | 41402 | EXCESS | 50XLF | T125 | NCT | OIL | 60 | 0 | 0 | 0 | 0.0646 | 0.064 | 292194 | CHATTANOOGA, TN
ALUM | 0.065 | NOM | 60.073 | 1 | 20920 | SEC. | HSLA 50 | T140 | NCT | DRY | 77 | 59.4 | 82.92 | 25.28 | 0.072 | 0 | 282857 | CHATTANOOGA, TN
ALUM | 0.065 | NOM | 63 | 1 | 30220 | SEC. | SQ60MY | T1-25 | NCT | OIL | 84 | 60.7 | 81.35 | 27.18 | 0.063 | 0.068 | 270446 | DETROIT, MI
ALUM | 0.076 | NOM | 60.25 | 1 | 43500 | SEC. | SS50 | T140 | NCT | DRY | 85 | 56.5 | 84.09 | 23.63 | 0.0752 | 0.0771 | 284458 | CHATTANOOGA, TN
ALUM | 0.078 | NOM | 48.875 | 1 | 15631 | EXCESS | 50XLF | T125 | NCT | OIL | 87 | 55.3 | 89.52 | 22.7 | 0.0781 | 0.078 | 294911 | CHATTANOOGA, TN
ALUM | 0.0787 | NOM | 52.395 | 1 | 19120 | SEC. | SQ60MY | T125 | NCT | OIL | 0 | 0 | 0 | 0 | 0.079 | 0.08 | 275549 | CLINTON, TN
ELECZ | 0.028 | NOM | 53.625 | 1 | 41990 | EXCESS | DP780 | 60G/60G | NCT | OIL | 88 | 82.2 | 126.7 | 15.96 | 0.0277 | 0.029 | 205559 | WIXOM, MI
ELECZ | 0.028 | NOM | 53.625 | 1 | 44170 | EXCESS | DP780 | 70G/70G | NCT | OIL | 81 | 82.2 | 124.7 | 15.89 | 0.028 | 0.029 | 172541 | WIXOM, MI
ELECZ | 0.0354 | MIN | 51.25 | 1 | 18185 | EXCESS | EDDQ | 50G/50G |  | OIL | 29 | 22.5 | 41.52 | 45.83 | 0.0355 | 0.0365 | 295200 | DETROIT, MI
ELECZ | 0.0689 | NOM | 48.5 | 1 | 40719 | EXCESS | C1006DQAK | 53G/53G | NCT | OIL | 40 | 24.3 | 42.51 | 45.88 | 0.068 | 0 | 290805 | CLINTON, TN
ELECZ | 0.0708 | NOM | 61.3 | 1 | 15580 | EXCESS | C1001BH210CQ | 60G/60G | NCT | OIL | 51 | 33.4 | 49.09 | 37.94 | 0.07 | 0.071 | 278227 | CLINTON, TN
ELECZ | 0.0708 | NOM | 61.3 | 1 | 14010 | EXCESS | C1001BH210CQ | 60G/60G | NCT | OIL | 57 | 33.9 | 48.97 | 35.71 | 0.0708 | 0 | 277592 | CHATTANOOGA, TN
ELECZ | 0.0732 | NOM | 61.3 | 1 | 14085 | EXCESS | C1001BH210CQ | 60G/60G | NCT | OIL | 61 | 34.4 | 51.48 | 38.4 | 0.0732 | 0 | 280175 | CHATTANOOGA, TN
GALAL | 0.0185 | NOM | 43 | 1 | 19630 | EXCESS | 80XLF | AZ-50 | NCT | OIL | 85 | 93.7 | 96.55 | 4.43 | 0.0195 | 0.019 | 252368 | WIXOM, MI
GALAL | 0.0206 | NOM | 40.125 | 1 | 18940 | EXCESS | CQ | AZM150 | NCT | DRY | 59 | 52.3 | 54.68 | 12.73 | 0.02 | 0.0205 | 276869 | WIXOM, MI
GALAL | 0.0209 | NOM | 48.125 | 1 | 24570 | EXCESS | BHCQ | AZM150 | CT | DRY | 55 | 36.4 | 53.8 | 28.05 | 0.021 | 0.021 | 277520 | WIXOM, MI
GALAL | 0.023 | NOM | 48 | 1 | 31100 | EXCESS | C1008SQ40MY | A250 | CT | DRY | 66 | 50.7 | 66.74 | 23.95 | 0.024 | 0.026 | 270375 | ROMULUS, MI
GALAL | 0.023 | NOM | 48 | 1 | 42460 | EXCESS | C1008SQ40MY | A250 | CT | DRY | 0 | 0 | 0 | 0 | 0.023 | 0 | 270374 | ROMULUS, MI
GALAL | 0.0234 | MIN | 59.3125 | 1 | 38060 | EXCESS | SS GRADE 50 | AZ55 |  | DRY | 69 | 59.5 | 71.85 | 21.28 | 0.024 | 0.0235 | 286132 | WIXOM, MI
GALAL | 0.0235 | NOM | 48.5 | 1 | 11680 | EXCESS | GR 50 | AZ-50 | CT | DRY | 67 | 59.942 | 67.935 | 29.5 | 0.023 | 0.024 | 278688 | DETROIT, MI
GALAL | 0.0235 | NOM | 40.852 | 1 | 27060 | SEC. | C1008SQ40MY | AZ-55 | NCT | OIL | 68 | 56.6 | 61.77 | 24.27 | 0.023 | 0.024 | 267420 | WIXOM, MI
GALAL | 0.024 | NOM | 48.625 | 1 | 40410 | PRIME | ASTM A792 SS50 CLASS 2 | AZ55 |  | LIGHT OIL | 60 | 50.1 | 57.15 | 28.52 | 0.0245 | 0.0225 | 294528 | WIXOM, MI
GALAL | 0.0242 | MIN | 61.562 | 1 | 41280 | EXCESS | SS60 | AZ55 |  | DRY | 62 | 64.3 | 75.02 | 21.86 | 0.024 | 0.0245 | 290216 | WIXOM, MI
GALAL | 0.0257 | NOM | 33.5625 | 1 | 12570 | EXCESS | CQ | AZM120 |  | DRY | 47 | 38.9 | 52.12 | 35.31 | 0.025 | 0.026 | 273654 | WIXOM, MI
GALAL | 0.0267 | NOM | 48.0625 | 1 | 24800 | EXCESS | 40 MY | AZM150 |  | DRY | 49 | 40.5 | 54.24 | 27.12 | 0.026 | 0.026 | 273653 | WIXOM, MI
GALAL | 0.0279 | NOM | 46.1875 | 1 | 22130 | EXCESS | C1001BH300CQ | A55 |  | DRY | 73 | 52.5 | 70.47 | 15.93 | 0.0275 | 0.0275 | 279408 | WIXOM, MI
GALAL | 0.0279 | NOM | 46.1875 | 1 | 22020 | EXCESS | C1001BH240CQ | A55 |  | DRY | 60 | 43.1 | 65.52 | 19.66 | 0.0275 | 0.0275 | 279407 | WIXOM, MI
GALAL | 0.028 | NOM | 53.0625 | 1 | 25000 | EXCESS | C1001BH | AZ150 | CT | DRY | 43 | 27.1 | 50.26 | 32.97 | 0.027 | 0.029 | 295552 | WIXOM, MI
GALAL | 0.028 | NOM | 53.0625 | 1 | 24640 | EXCESS | C1001BH | AZ150 | CT | DRY | 60 | 27.3 | 51.03 | 32.5 | 0.026 | 0.029 | 295393 | WIXOM, MI
GALAL | 0.028 | NOM | 53.063 | 1 | 26610 | EXCESS | C1001BH | AZM165 | NCT | DRY | 34 | 26.1 | 49.83 | 38.31 | 0.027 | 0.029 | 257364 | WIXOM, MI
GALAL | 0.0285 | NOM | 53.125 | 1 | 25690 | EXCESS | C1001CQ | AZM150 | CT | DRY | 51 | 36.7 | 57.02 | 23.97 | 0.0285 | 0.028 | 253906 | WIXOM, MI
GALAL | 0.0286 | NOM | 53.093 | 1 | 22390 | EXCESS | C1001BHCQ | AZM150 | NCT | DRY | 42 | 26.4 | 48.94 | 38.23 | 0.027 | 0.028 | 244812 | WIXOM, MI
GALAL | 0.0288 | NOM | 47.9375 | 1 | 20740 | EXCESS | C1006SQ40MY | AZ150 | CT | DRY | 60 | 48.3 | 54.72 | 27.8 | 0.029 | 0.029 | 284835 | WIXOM, MI
GALAL | 0.029 | NOM | 48.0709 | 1 | 20590 | EXCESS | C1006SQ40MY | AZ150 | CT | DRY | 48 | 46 | 54.54 | 27.51 | 0.029 | 0.029 | 284897 | WIXOM, MI
GALAL | 0.029 | NOM | 48 | 1 | 20190 | EXCESS | C1006SQ40MY | AZ150 | CT | DRY | 56 | 42.8 | 55.22 | 25.41 | 0.029 | 0.029 | 284896 | WIXOM, MI
GALAL | 0.0315 | MIN | 66.8125 | 1 | 43630 | EXCESS | SS GRADE 33 | AZ50 | NCT | LIGHT OIL | 57 | 46.4 | 51.87 | 32.26 | 0.0305 | 0.031 | 285875 | WIXOM, MI
GALAL | 0.075 | NOM | 50.375 | 1 | 39850 | EXCESS | C1006CQ | AZ150 | CT | DRY | 65 | 42.4 | 52.79 | 34.5 | 0.0755 | 0.077 | 286349 | WIXOM, MI
GALNL | 0.0195 | NOM | 43.938 | 1 | 20610 | EXCESS | C1001IFDDQAK |  | NCT | DRY | 20 | 19.8 | 42.06 | 40.02 | 0.019 | 0.02 | 296725 | WIXOM, MI
GALNL | 0.0227 | NOM | 57.5 | 1 | 53340 | EXCESS | C1006CQ | A25 | NCT | OIL | 50 | 39.9 | 54.53 | 34.24 | 0.0235 | 0.023 | 256035 | WIXOM, MI
GALNL | 0.023 | NOM | 19.875 | 1 | 13330 | SEC. | C1001IFDDQAK | 60A/60A | NCT | PRELUBE-G | 27 | 20.7 | 41.88 | 48.12 | 0.0283 | 0 | 287657 | CLINTON, TN
GALNL | 0.0236 | NOM | 51.5 | 1 | 24350 | EXCESS | DDS | 45/45 | PHOS | OIL | 35 | 24.366 | 44.672 | 45.8 | 0.023 | 0.023 | 298155 | CLINTON, TN
GALNL | 0.0241 | NOM | 60.102 | 1 | 39890 | EXCESS | C1006CQ | A60 | CT | DRY | 63 | 0 | 0 | 0 | 0.024 | 0.024 | 299177 | CLINTON, TN
GALNL | 0.0263 | MIN | 59.875 | 1 | 29640 | EXCESS | C1001BH180CQ | 45A/45A | NCT | OIL | 55 | 27.2 | 52.2 | 37.12 | 0.0255 | 0.027 | 299009 | WIXOM, MI
GALNL | 0.0266 | NOM | 48.499 | 1 | 22040 | CLEAN SEC. | HSLA 50 | A25 | NCT | OIL | 63 | 61 | 66.42 | 29.94 | 0.0255 | 0.0277 | 227515 | WIXOM, MI
GALNL | 0.0269 | NOM | 15.375 | 1 | 10310 | EXCESS | DP590 | A50 | NCT | OIL | 84 | 65.5 | 95.2 | 23.11 | 0.0265 | 0.0273 | 260385 | WIXOM, MI
GALNL | 0.027 | NOM | 21 | 1 | 13210 | EXCESS | C1006CSB | 40A/40A | NCT | OIL | 47 | 35.3 | 51.19 | 33.94 | 0.026 | 0.026 | 272559 | WIXOM, MI
GALNL | 0.0272 | NOM | 46.9375 | 1 | 39940 | EXCESS | DP590 | 45A/45A | NCT | OIL | 72 | 51.5 | 89.15 | 21.31 | 0.027 | 0.024 | 204427 | WIXOM, MI
GALNL | 0.0274 | NOM | 46.875 | 1 | 40240 | EXCESS | DP590 | 45A/45A | NCT | OIL | 81 | 67.6 | 97.12 | 22.71 | 0.0268 | 0.025 | 204571 | WIXOM, MI
GALNL | 0.0276 | NOM | 52.312 | 1 | 41870 | EXCESS | DDS | 45/45 | NCT | OIL | 31 | 43.801 | 22.916 | 50 | 0.027 | 0.027 | 297901 | CLINTON, TN
GALNL | 0.0278 | NOM | 35.98 | 1 | 25170 | EXCESS | DP590 | 45A/45A | NCT | OIL | 82 | 63.1 | 90.36 | 22.87 | 0.028 | 0.027 | 220382 | WIXOM, MI
GALNL | 0.028 | NOM | 64 | 1 | 16623 | EXCESS | C1001IFDQAK | A25 | NCT | OIL | 35 | 23.6 | 46.17 | 40.98 | 0.028 | 0.028 | 294910 | CHATTANOOGA, TN
GALNL | 0.0287 | NOM | 38.75 | 1 | 19230 | EXCESS | BH | 45/45 | NCT | OIL | 30 | 38.145 | 51.488 | 40.6 | 0.028 | 0.03 | 298154 | CLINTON, TN
GALNL | 0.031 | NOM | 47.5625 | 1 | 43260 | EXCESS | 590R | A25 | NCT | OIL | 83 | 63.8 | 96.09 | 22.84 | 0.03 | 0.03 | 203451 | WIXOM, MI
GALNL | 0.034 | NOM | 37 | 1 | 12960 | EXCESS | CSB | A25 | EITHER | DRY | 57 | 46.8 | 54.54 | 36.09 | 0.034 | 0.0353 | 292258 | HARRISON, NJ
GALNL | 0.034 | NOM | 37 | 1 | 13810 | EXCESS | CSB | A25 | EITHER | DRY | 59 | 45.8 | 53.91 | 36.83 | 0.0335 | 0.0345 | 292257 | HARRISON, NJ
GALNL | 0.034 | NOM | 37 | 1 | 14560 | EXCESS | CSB | A25 | EITHER | DRY | 59 | 45.8 | 53.91 | 36.83 | 0.0335 | 0.0345 | 292256 | HARRISON, NJ
GALNL | 0.0393 | NOM | 40.81 | 1 | 17980 | CLEAN SEC. | DP590 | 45A/45A U | NCT | OIL | 0 | 0 | 0 | 0 | 0.0393 | 0 | 267816 | EAST PITTSBURGH, PA
GALNL | 0.0397 | NOM | 56.625 | 1 | 38980 | EXCESS | 50XLF | 60A/60A | NCT | OIL | 78 | 60.7 | 69.58 | 26.99 | 0.039 | 0.039 | 286099 | WIXOM, MI
GALNL | 0.0397 | NOM | 56.625 | 1 | 41350 | EXCESS | 50XLF | 50A/50A | NCT | OIL | 76 | 59 | 67.56 | 25.5 | 0.041 | 0.04 | 267486 | WIXOM, MI
GALNL | 0.0433 | NOM | 36.25 | 1 | 33100 | EXCESS | DP590 | 45A/45A | NCT | OIL | 77 | 47.817 | 75.782 | 27 | 0.045 | 0.042 | 282442 | WIXOM, MI
GALNL | 0.047 | NOM | 37.795 | 1 | 17460 | EXCESS | JAC590R C071 HES | 45A/45A |  | OIL | 90 | 71.6 | 98.04 | 20.86 | 0.046 | 0.048 | 257936 | WIXOM, MI
GALNL | 0.0472 | NOM | 36.5 | 1 | 14000 | EXCESS | DP590 | 60A/60A | NCT | OIL | 86 | 56.5 | 94.67 | 26.46 | 0.045 | 0.045 | 251095 | CLINTON, TN
GALNL | 0.048 | NOM | 47.8 | 1 | 42200 | SEC. | DP590 | A60 | NCT | OIL | 91 | 64.9 | 97.34 | 21.63 | 0.0475 | 0.0465 | 276346 | GIBRALTAR, MI
GALNL | 0.054 | NOM | 36.1875 | 1 | 31600 | EXCESS | 1/2 HARD | 45A/45A | NCT | OIL | 92 | 81.8 | 92.59 | 19.99 | 0.053 | 0.055 | 278056 | WIXOM, MI
GALNL | 0.0625 | NOM | 45.3542 | 1 | 39520 | EXCESS | DP590 | 60A/60A | NCT | OIL | 84 | 51.924 | 87.603 | 33 | 0.061 | 0.064 | 298313 | WIXOM, MI
GALNL | 0.0627 | MIN | 69.75 | 1 | 49450 | EXCESS | DP590 | 45A/45A | NCT | OIL | 89 | 61.4 | 88.89 | 21.4 | 0.063 | 0.064 | 265957 | WIXOM, MI
GALNL | 0.0628 | NOM | 55 | 1 | 21240 | EXCESS | SQ50MY | 45A/45A | NCT | OIL | 77 | 53 | 68.85 | 26.59 | 0.062 | 0.065 | 272750 | EAST CHICAGO, IN
GALNL | 0.0628 | NOM | 55 | 1 | 20680 | EXCESS | SQ50MY | 45A/45A | NCT | OIL | 75 | 52.5 | 69.4 | 26.33 | 0.062 | 0.065 | 272749 | EAST CHICAGO, IN
GALNL | 0.063 | NOM | 47.875 | 1 | 19600 | EXCESS | C1001IFDQAK | 45A/45A | NCT | OIL | 42 | 26 | 44.05 | 43.33 | 0.063 | 0.062 | 291942 | CHATTANOOGA, TN
GALNL | 0.063 | NOM | 60.3125 | 1 | 43130 | EXCESS | DP590 | A25 | NCT | OIL | 84 | 54.1 | 92.67 | 24.25 | 0.063 | 0.064 | 279622 | WIXOM, MI
GALNL | 0.0631 | NOM | 47.875 | 1 | 20300 | EXCESS | C1001IFDQAK | 45A/45A | NCT | OIL | 42 | 25.7 | 43.17 | 45.16 | 0.063 | 0.062 | 291940 | CHATTANOOGA, TN
GALNL | 0.0635 | MIN | 66.581 | 1 | 23410 | EXCESS | C1001BH210CQ | 45A/45A | NCT | OIL | 59 | 33.7 | 50.67 | 38.11 | 0.0641 | 0.0637 | 265062 | FRANKLIN, OH
GALNL | 0.068 | NOM | 61.375 | 1 | 41142 | EXCESS | C1006CQ W/BO | A25 | NCT | OIL | 45 | 33.7 | 45.81 | 41.69 | 0.066 | 0.068 | 294538 | CLINTON, TN
GALNL | 0.068 | NOM | 61.125 | 1 | 44340 | EXCESS | C1006CQ | A25 | NCT | OIL | 61 | 45.6 | 53.84 | 36.58 | 0.066 | 0.068 | 294536 | CLINTON, TN
GALNL | 0.0709 | NOM | 42.5625 | 1 | 14970 | EXCESS | DP590 | A25 | NCT | OIL | 89 | 68.5 | 92 | 21.96 | 0.071 | 0.07 | 288003 | WIXOM, MI
GALNL | 0.0715 | NOM | 39.75 | 1 | 23720 | SEC. | C1015SQ45MY | A60 | NCT | OIL | 76 | 46.1 | 68.88 | 29.96 | 0.07 | 0.073 | 298992 | DETROIT, MI
GALNL | 0.073 | NOM | 70.054 | 1 | 29050 | EXCESS | DDS | A25 | NCT | OIL | 0 | 0 | 0 | 0 | 0.073 | 0 | 298815 | WAYNE, MI
GALNL | 0.0764 | NOM | 47.0625 | 1 | 35740 | EXCESS | C1001IFDQAK | 45A/45A | NCT | LIGHT OIL | 41 | 24 | 43 | 44.76 | 0.0764 | 0.0765 | 294454 | WIXOM, MI
GALNL | 0.0787 | NOM | 44.0158 | 1 | 24760 | EXCESS | SAPH440 | 45A/45A | NCT | OIL | 75 | 50.908 | 66.427 | 35 | 0.078 | 0.078 | 289660 | CHATTANOOGA, TN
GALNL | 0.079 | MIN | 40.125 | 1 | 37460 | EXCESS | DP590 | A30 | NCT | DRY | 90 | 54.6 | 95.07 | 24.11 | 0.079 | 0.0785 | 293953 | WIXOM, MI
GALNL | 0.079 | NOM | 16.625 | 1 | 14390 | EXCESS | C1006CQ | A40 | NCT | OIL | 61 | 39.5 | 53.59 | 32.81 | 0.078 | 0.08 | 291239 | WIXOM, MI
GALNL | 0.08 | NOM | 45.218 | 1 | 18500 | SEC. | SAPH440 | A50 | NCT | OIL | 82 | 52.5 | 69.6 | 36.1 | 0.079 | 0.081 | 298423 | WIXOM, MI
GALNL | 0.0803 | NOM | 45.25 | 1 | 29820 | EXCESS | SAPH440 | 45A/45A | NCT | OIL | 76 | 51 | 65 | 36.6 | 0.0795 | 0.081 | 298960 | DETROIT, MI
GALNL | 0.0893 | NOM | 66.125 | 1 | 49430 | EXCESS | C1001IFDQAK | A40 | NCT | OIL | 38 | 24.1 | 42.93 | 45.76 | 0.088 | 0.0895 | 278195 | WIXOM, MI
GALNL | 0.0903 | NOM | 65.8268 | 1 | 44600 | EXCESS | BH180 | A40 | NCT | LIGHT OIL | 40 | 27 | 44.29 | 43.05 | 0.089 | 0.088 | 278189 | WIXOM, MI
GALNL | 0.092 | NOM | 54.5625 | 1 | 44470 | EXCESS | CSB | A25 | NCT | OIL | 63 | 34.5 | 54.07 | 32.87 | 0.092 | 0.088 | 279627 | WIXOM, MI
GALNL | 0.092 | NOM | 48.3125 | 1 | 27460 | EXCESS | CSB | A25 | NCT | OIL | 68 | 43 | 57.35 | 29.61 | 0.091 | 0.089 | 279623 | WIXOM, MI
GALNL | 0.093 | NOM | 48.672 | 1 | 27740 | EXCESS | CSB | A25 | NCT | OIL | 69 | 43.4 | 58.51 | 29.85 | 0.093 | 0.0875 | 279626 | WIXOM, MI
GALNL | 0.103 | NOM | 28.189 | 1 | 26473 | EXCESS | SCGA440 | 45A/45A | NCT | OIL | 77 | 0 | 0 | 0 | 0.102 | 0.103 | 283745 | CLINTON, TN
GALV | 0.019 | NOM | 48.187 | 1 | 38350 | INBOUND | C1006CQ |  | CT | DRY | 0 | 0 | 0 | 0 | 0 | 0 | 33751002 | INBOUND
GALV | 0.019 | NOM | 48.125 | 1 | 44500 | INBOUND | C1006CQ |  | NCT | OIL | 0 | 0 | 0 | 0 | 0 | 0 | 33751001 | INBOUND
GALV | 0.0195 | NOM | 53.188 | 1 | 22220 | SEC. | C1001IFDQAK | G40 | NCT | OIL | 30 | 22.7 | 41.38 | 43.68 | 0.019 | 0.02 | 295997 | WIXOM, MI
GALV | 0.0199 | NOM | 36.1417 | 1 | 20260 | EXCESS | 1001CQ | G40 | NCT | DRY | 33 | 22.2 | 45.9 | 42.19 | 0.02 | 0.021 | 282394 | WIXOM, MI
GALV | 0.02 | MIN | 28.25 | 1 | 21420 | EXCESS | B8A26H2 | 30G/30G |  | DRY | 0 | 0 | 0 | 0 | 0.02 | 0 | 299151 | CHATTANOOGA, TN
GALV | 0.02 | MIN | 28.25 | 1 | 21870 | EXCESS | B8A26H2 | 30G/30G |  | DRY | 59 | 0 | 0 | 0 | 0.0205 | 0.02 | 299000 | CHATTANOOGA, TN
GALV | 0.0218 | NOM | 25.2 | 1 | 19720 | EXCESS | FSB | G40 | NCT | LIGHT OIL | 88 | 41.2 | 53.78 | 29.57 | 0.021 | 0.0225 | 290672 | WIXOM, MI
GALV | 0.022 | NOM | 52.25 | 1 | 20020 | EXCESS | 55XLF | G40 | NCT | OIL | 73 | 63.4 | 73.4 | 25.03 | 0.022 | 0.022 | 279774 | WIXOM, MI
GALV | 0.022 | NOM | 42.008 | 1 | 27640 | SEC. | C1001IFDQAK | G40 | NCT | OIL | 19 | 20.7 | 42.54 | 41.58 | 0.022 | 0.02 | 253613 | WIXOM, MI
GALV | 0.0221 | MIN | 36.4375 | 1 | 35630 | EXCESS | 210BH | G40 | NCT | LIGHT OIL | 42 | 36.6 | 47.79 | 41.92 | 0.0215 | 0.021 | 285023 | WIXOM, MI
GALV | 0.0225 | NOM | 44 | 1 | 22330 | EXCESS | C1006CQ | G90 | CT | DRY | 62 | 47.4 | 53.52 | 37.39 | 0.022 | 0.023 | 294470 | WIXOM, MI
GALV | 0.0225 | MIN | 40.0625 | 1 | 21790 | EXCESS | CS TYPE B | G90 | NCT | LIGHT OIL | 56 | 44.2 | 55.55 | 30.44 | 0.0225 | 0.023 | 286385 | WIXOM, MI
GALV | 0.023 | NOM | 39.1 | 1 | 10730 | INBOUND | 1006-CSB |  | CT | DRY | 0 | 0 | 0 | 0 | 0 | 0 | 33346023 | INBOUND
GALV | 0.023 | NOM | 39.1 | 1 | 12920 | INBOUND | 1006-CSB |  | CT | DRY | 0 | 0 | 0 | 0 | 0 | 0 | 33346022 | INBOUND
GALV | 0.023 | NOM | 39.1 | 1 | 36240 | INBOUND | 1006-CSB |  | CT | DRY | 0 | 0 | 0 | 0 | 0 | 0 | 33346008 | INBOUND
GALV | 0.023 | NOM | 39.1 | 1 | 36170 | EXCESS | 1006-CSB | G30 | CT | DRY | 50 | 42.159 | 54.648 | 37 | 0.023 | 0.024 | 299157 | CLINTON, TN
GALV | 0.023 | NOM | 39.1 | 1 | 35570 | EXCESS | 1006-CSB | G30 | CT | DRY | 38 | 47.255 | 57.045 | 35 | 0.023 | 0.024 | 298751 | CLINTON, TN
GALV | 0.023 | NOM | 39.062 | 1 | 34490 | EXCESS | 1006-CSB | G30 | CT | DRY | 46 | 43.958 | 55.147 | 34 | 0.023 | 0.023 | 298253 | CLINTON, TN
GALV | 0.023 | NOM | 39.062 | 1 | 16210 | EXCESS | 1006-CSB | G30 | CT | DRY | 37 | 43.858 | 55.347 | 35 | 0.023 | 0.024 | 298143 | CLINTON, TN
GALV | 0.023 | NOM | 39.125 | 1 | 16140 | EXCESS | 1006-CSB | G30 | CT | DRY | 53 | 45.057 | 56.246 | 37 | 0.023 | 0.24 | 297903 | CLINTON, TN
GALV | 0.023 | NOM | 39.1 | 1 | 10730 | EXCESS | 1006-CSB | G30 | CT | DRY | 56 | 43.5 | 54.16 | 33.6 | 0.023 | 0 | 296758 | CLINTON, TN
GALV | 0.023 | NOM | 49.125 | 1 | 41880 | PRIME | C1006Q | G40 | CT | DRY | 65 | 53.2 | 61.59 | 26.58 | 0.023 | 0.0234 | 263470 | WIXOM, MI
GALV | 0.0232 | NOM | 50.591 | 1 | 19980 | EXCESS | CR2 | 40G/40G |  | OIL | 0 | 0 | 0 | 0 | 0.0231 | 0.0232 | 295663 | CHATTANOOGA, TN
GALV | 0.0238 | NOM | 48.0625 | 1 | 19040 | EXCESS | C1006CQ | G90 | NCT | OIL | 55 | 43.9 | 54.09 | 32.55 | 0.023 | 0.0245 | 290917 | WIXOM, MI
GALV | 0.0256 | NOM | 70.8553 | 1 | 42120 | INBOUND | C1001IFDQAK |  | NCT | OIL | 0 | 0 | 0 | 0 | 0 | 0 | 33839001 | INBOUND
GALV | 0.0256 | NOM | 46.5 | 1 | 30130 | EXCESS | BH240 | 60G/60G | NCT | OIL | 54 | 38.5 | 54.16 | 35.5 | 0.0255 | 0.0255 | 261875 | WIXOM, MI
GALV | 0.0258 | NOM | 70.8105 | 1 | 46490 | INBOUND | C1001IFDQAK |  | NCT | OIL | 0 | 0 | 0 | 0 | 0 | 0 | 33839003 | INBOUND
GALV | 0.0258 | NOM | 70.8302 | 1 | 46870 | INBOUND | C1001IFDQAK |  | NCT | OIL | 0 | 0 | 0 | 0 | 0 | 0 | 33839002 | INBOUND
GALV | 0.0258 | NOM | 36.125 | 1 | 26850 | SEC. | BH280 | G60 | CT | DRY | 62 | 43.2 | 52.83 | 38.67 | 0.025 | 0.026 | 282466 | ROMULUS, MI
GALV | 0.0258 | NOM | 43.1875 | 1 | 31510 | EXCESS | C1001BH260CQ | 50G/50G | NCT | OIL | 60 | 45.1 | 59.78 | 32.92 | 0.025 | 0.025 | 275324 | WIXOM, MI
GALV | 0.0258 | NOM | 43.1875 | 1 | 31660 | EXCESS | C1001BH260CQ | 50G/50G | NCT | OIL | 63 | 44.6 | 58.45 | 31.96 | 0.025 | 0.025 | 275307 | WIXOM, MI
GALV | 0.026 | NOM | 44.0625 | 1 | 21140 | EXCESS | 50XLF | G40 | NCT | OIL | 61 | 50 | 57.68 | 31.94 | 0.025 | 0.025 | 249883 | WIXOM, MI
GALV | 0.0265 | NOM | 68.8125 | 1 | 19540 | EXCESS | C1001IFDDQAK | G40 | NCT | OIL | 26 | 23 | 43.08 | 47.08 | 0.026 | 0.027 | 297442 | WIXOM, MI
GALV | 0.0268 | NOM | 64 | 1 | 21810 | EXCESS | HSLA50 | G40 | NCT | OIL | 70 | 59 | 71.06 | 26.12 | 0.026 | 0.0275 | 298352 | WIXOM, MI
GALV | 0.0269 | NOM | 69.8971 | 1 | 52700 | INBOUND | C1001IFDQAK |  | NCT | OIL | 0 | 0 | 0 | 0 | 0 | 0 | 33839004 | INBOUND
GALV | 0.027 | NOM | 69.8233 | 1 | 57570 | INBOUND | C1001IFDDQAK |  | NCT | OIL | 0 | 0 | 0 | 0 | 0 | 0 | 33753001 | INBOUND
GALV | 0.0276 | NOM | 62.992 | 1 | 23570 | INBOUND | CR5 |  | CT | DRY | 0 | 0 | 0 | 0 | 0 | 0 | 33771028 | INBOUND
GALV | 0.0276 | NOM | 62.992 | 1 | 30336 | INBOUND | CR5 |  | CT | DRY | 0 | 0 | 0 | 0 | 0 | 0 | 33771027 | INBOUND
GALV | 0.0276 | NOM | 62.992 | 1 | 32628 | INBOUND | CR5 |  | CT | DRY | 0 | 0 | 0 | 0 | 0 | 0 | 33771009 | INBOUND
GALV | 0.0276 | NOM | 62.992 | 1 | 32011 | INBOUND | CR5 |  | CT | DRY | 0 | 0 | 0 | 0 | 0 | 0 | 33771008 | INBOUND
GALV | 0.0276 | NOM | 62.992 | 1 | 30644 | INBOUND | CR5 |  | CT | DRY | 0 | 0 | 0 | 0 | 0 | 0 | 33771007 | INBOUND
GALV | 0.0276 | NOM | 62.992 | 1 | 30512 | INBOUND | CR5 |  | CT | DRY | 0 | 0 | 0 | 0 | 0 | 0 | 33771006 | INBOUND
GALV | 0.0276 | NOM | 62.992 | 1 | 30400 | INBOUND | CR5 |  | CT | DRY | 0 | 0 | 0 | 0 | 0 | 0 | 33771005 | INBOUND
GALV | 0.028 | NOM | 50.896 | 1 | 44731 | INBOUND | 50XLF |  | NCT | OIL | 0 | 0 | 0 | 0 | 0 | 0 | 33835003 | INBOUND
GALV | 0.028 | NOM | 63.119 | 1 | 32011 | INBOUND | CR5 |  | CT | DRY | 0 | 0 | 0 | 0 | 0 | 0 | 33771010 | INBOUND
GALV | 0.028 | NOM | 46.125 | 1 | 22577 | EXCESS | C1001IFDQAK | G40 | NCT | OIL | 27 | 0 | 0 | 0 | 0.0287 | 0.0281 | 292195 | CHATTANOOGA, TN
GALV | 0.0281 | NOM | 65.687 | 1 | 45180 | INBOUND | C1001IFDQAK |  | NCT | OIL | 0 | 0 | 0 | 0 | 0 | 0 | 33839007 | INBOUND
GALV | 0.0281 | NOM | 65.7067 | 1 | 45750 | INBOUND | C1001IFDQAK |  | NCT | OIL | 0 | 0 | 0 | 0 | 0 | 0 | 33839006 | INBOUND
GALV | 0.0281 | NOM | 65.6771 | 1 | 44920 | INBOUND | C1001IFDQAK |  | NCT | OIL | 0 | 0 | 0 | 0 | 0 | 0 | 33839005 | INBOUND
GALV | 0.0286 | NOM | 52.7 | 1 | 25570 | EXCESS | C1001IF | G40 | CT | DRY | 37 | 19.519 | 42.397 | 44.083 | 0.0284 | 0.0288 | 294413 | MONROE, MI
GALV | 0.0286 | NOM | 52.7 | 1 | 26600 | EXCESS | C1001IF | G40 | CT | DRY | 37 | 27.184 | 44.09 | 42.559 | 0.0282 | 0.0288 | 294410 | MONROE, MI
GALV | 0.0295 | NOM | 61.855 | 1 | 43490 | INBOUND | CR4 |  | CT | DRY | 0 | 0 | 0 | 0 | 0 | 0 | 33771018 | INBOUND
GALV | 0.0295 | NOM | 61.855 | 1 | 30540 | INBOUND | CR4 |  | CT | DRY | 0 | 0 | 0 | 0 | 0 | 0 | 33771017 | INBOUND
GALV | 0.0295 | NOM | 55.7086 | 1 | 45304 | INBOUND | CR5 |  | CT | DRY | 0 | 0 | 0 | 0 | 0 | 0 | 33771016 | INBOUND
GALV | 0.0295 | NOM | 55.7086 | 1 | 32150 | INBOUND | CR5 |  | CT | DRY | 0 | 0 | 0 | 0 | 0 | 0 | 33771011 | INBOUND
GALV | 0.0295 | NOM | 74.125 | 1 | 30720 | EXCESS | CR4 | 50G/50G | NCT | OIL | 32 | 22.894 | 42.6 | 49 | 0.0295 | 0.03 | 294497 | CHATTANOOGA, TN
GALV | 0.0295 | NOM | 41.5 | 1 | 16930 | EXCESS | C1008SQ80MY | G90 | CT | DRY | 68 | 88.5 | 95.74 | 3.84 | 0.029 | 0.03 | 287813 | WIXOM, MI
GALV | 0.0295 | NOM | 48.5 | 1 | 34700 | PRIME | SS50 | G40 | CT | DRY | 66 | 51.6 | 62.57 | 27.99 | 0.0284 | 0.029 | 263412 | WIXOM, MI
GALV | 0.0295 | NOM | 48.5 | 1 | 41540 | PRIME | SS50 | G40 | CT | DRY | 87 | 50.5 | 57.67 | 30.89 | 0.031 | 0.0302 | 263217 | WIXOM, MI
GALV | 0.0295 | NOM | 48.5 | 1 | 39170 | PRIME | SS50 | G40 | CT | DRY | 86 | 51.2 | 59.28 | 29.69 | 0.03 | 0.0291 | 263216 | WIXOM, MI
GALV | 0.0299 | NOM | 34.5 | 1 | 15640 | EXCESS | C1001IFDQAK | G30 | CT | DRY | 32 | 25.1 | 46.27 | 43.43 | 0.032 | 0.0305 | 290495 | WIXOM, MI
GALV | 0.0299 | NOM | 34.5 | 1 | 15720 | EXCESS | C1001IFDQAK | G30 | CT | DRY | 30 | 23.5 | 44.35 | 44.98 | 0.0315 | 0.0315 | 290494 | WIXOM, MI
GALV | 0.0299 | NOM | 34.5 | 1 | 15190 | EXCESS | C1001IFDQAK | G30 | CT | DRY | 29 | 23 | 43.63 | 48.18 | 0.0305 | 0.0305 | 290493 | WIXOM, MI
GALV | 0.0299 | NOM | 34.5591 | 1 | 15880 | EXCESS | C1001IFDQAK | G30 | CT | DRY | 30 | 23.1 | 44.25 | 46.23 | 0.031 | 0.03 | 289910 | WIXOM, MI
GALV | 0.0299 | NOM | 34.5 | 1 | 15940 | EXCESS | C1001IFDQAK | G30 | CT | DRY | 29 | 22.3 | 44.32 | 45.33 | 0.031 | 0.031 | 289909 | WIXOM, MI
GALV | 0.0299 | NOM | 34.5 | 1 | 15960 | EXCESS | C1001IFDQAK | G30 | CT | DRY | 30 | 23.4 | 44.64 | 46.65 | 0.0305 | 0.031 | 289908 | WIXOM, MI
GALV | 0.0299 | NOM | 34.5 | 1 | 15580 | EXCESS | C1001IFDQAK | G30 | CT | DRY | 28 | 23.4 | 44.67 | 45.16 | 0.0305 | 0.0305 | 289871 | WIXOM, MI
GALV | 0.0299 | NOM | 34.5 | 1 | 15660 | EXCESS | C1001IFDQAK | G30 | CT | DRY | 30 | 22.8 | 44.54 | 46.79 | 0.0305 | 0.0305 | 289870 | WIXOM, MI
GALV | 0.0299 | NOM | 34.5 | 1 | 15890 | EXCESS | C1001IFDQAK | G30 | CT | DRY | 30 | 23.4 | 44.69 | 46.48 | 0.0305 | 0.0305 | 289869 | WIXOM, MI
GALV | 0.0299 | NOM | 34.5 | 1 | 15180 | EXCESS | C1001IFDQAK | G30 | CT | DRY | 30 | 22.4 | 44.12 | 47.25 | 0.031 | 0.03 | 289595 | WIXOM, MI
GALV | 0.0299 | NOM | 34.5 | 1 | 14620 | EXCESS | C1001IFDQAK | G30 | CT | DRY | 32 | 23 | 45.05 | 45.78 | 0.0305 | 0.0309 | 289594 | WIXOM, MI
GALV | 0.0299 | NOM | 34.5 | 1 | 14540 | EXCESS | C1001IFDQAK | G30 | CT | DRY | 29 | 23.4 | 45.33 | 45.84 | 0.031 | 0.0305 | 289593 | WIXOM, MI
GALV | 0.0299 | NOM | 34.5 | 1 | 15120 | EXCESS | C1001IFDQAK | G30 | CT | DRY | 29 | 21.4 | 42.51 | 46.37 | 0.031 | 0.03 | 289311 | WIXOM, MI
GALV | 0.0299 | NOM | 34.5 | 1 | 16230 | EXCESS | C1001IFDQAK | G30 | CT | DRY | 30 | 21 | 41.9 | 47.97 | 0.031 | 0.031 | 289310 | WIXOM, MI
GALV | 0.0299 | NOM | 34.5 | 1 | 15000 | EXCESS | C1001IFDQAK | G30 | CT | DRY | 35 | 22.2 | 43.86 | 45.63 | 0.0305 | 0.0305 | 289309 | WIXOM, MI
GALV | 0.0299 | NOM | 34.5625 | 1 | 15490 | EXCESS | C1001IFDQAK | G30 | CT | DRY | 29 | 22.5 | 42.79 | 47.11 | 0.0305 | 0.031 | 288970 | WIXOM, MI
GALV | 0.0299 | NOM | 70.375 | 1 | 28010 | EXCESS | C1001IFDQAK | G30 | CT | DRY | 32 | 22.9 | 44.6 | 46.3 | 0.03 | 0.03 | 286235 | WIXOM, MI
GALV | 0.03 | NOM | 53.5625 | 1 | 40680 | EXCESS | C1001IFDQAK | G40 | NCT | OIL | 33 | 24.7 | 44.37 | 44.97 | 0.0288 | 0.028 | 288518 | WIXOM, MI
GALV | 0.03 | NOM | 48.3125 | 1 | 23460 | EXCESS | 80XLF | G30 | NCT | OIL | 91 | 86.7 | 90.26 | 16.68 | 0.029 | 0.031 | 276079 | WIXOM, MI
GALV | 0.0303 | NOM | 48.187 | 1 | 36450 | EXCESS | C1006CQ | G60 | NCT | OIL | 59 | 44.3 | 55.03 | 31.44 | 0.03 | 0.031 | 296177 | CLINTON, TN
GALV | 0.0305 | MIN | 48.375 | 1 | 43640 | EXCESS | SQ80MY | G60 | NCT | DRY | 87 | 101 | 101.25 | 2.24 | 0.032 | 0.032 | 261006 | WIXOM, MI
GALV | 0.0306 | NOM | 48.125 | 1 | 36600 | EXCESS | 50XLK | G60 | NCT | OIL | 61 | 54.8 | 63.44 | 27.94 | 0.03 | 0.03 | 296176 | CLINTON, TN
GALV | 0.0306 | NOM | 44.75 | 1 | 24630 | EXCESS | CSB | G60U | NCT | LIGHT OIL | 51 | 39 | 53.38 | 34.83 | 0.0312 | 0.0305 | 286461 | CHATTANOOGA, TN
GALV | 0.0309 | NOM | 53.625 | 1 | 41760 | EXCESS | C1006CQ | G60 | NCT | OIL | 50 | 42.4 | 53.42 | 30.07 | 0.03 | 0.031 | 297786 | CLINTON, TN
GALV | 0.0309 | NOM | 69.9375 | 1 | 33580 | eXCESS | C1001IFDQAK | G30 | CT | DRY | 33 | 30.9 | 60.79 | 45.47 | 0.031 | 0.03 | 289289 | WIXOM, MI
GALV | 0.0309 | NOM | 69.8125 | 1 | 33530 | EXCESS | C1001IFDQAK | G30 | CT | DRY | 32 | 22.4 | 43.58 | 45.32 | 0.032 | 0.03 | 289288 | WIXOM, MI
GALV | 0.0309 | NOM | 69.9375 | 1 | 33810 | EXCESS | C1001IFDQAK | G30 | CT | DRY | 29 | 22.1 | 42.9 | 45.84 | 0.033 | 0.03 | 289287 | WIXOM, MI
GALV | 0.0309 | NOM | 69.875 | 1 | 33220 | EXCESS | C1001IFDQAK | G30 | CT | DRY | 32 | 23.8 | 44.21 | 46.78 | 0.032 | 0.029 | 288767 | WIXOM, MI
GALV | 0.0309 | NOM | 70 | 1 | 33550 | EXCESS | C1001IFDQAK | G30 | CT | DRY | 30 | 23 | 43.35 | 47.28 | 0.03 | 0.03 | 288766 | WIXOM, MI
GALV | 0.0309 | NOM | 70.125 | 1 | 33040 | EXCESS | C1001IFDQAK | G30 | CT | DRY | 29 | 22.3 | 43.21 | 46.7 | 0.03 | 0.03 | 288765 | WIXOM, MI
GALV | 0.0309 | NOM | 69.875 | 1 | 33850 | EXCESS | C1001IFDQAK | G30 | CT | DRY | 30 | 22.3 | 41.93 | 48.08 | 0.031 | 0.029 | 288752 | WIXOM, MI
GALV | 0.0309 | NOM | 69.9375 | 1 | 33180 | EXCESS | C1001IFDQAK | G30 | CT | DRY | 31 | 23.2 | 42.97 | 46.13 | 0.03 | 0.0295 | 288745 | WIXOM, MI
GALV | 0.0309 | NOM | 69.875 | 1 | 33040 | EXCESS | C1001IFDQAK | G30 | CT | DRY | 29 | 22.1 | 41.68 | 45.84 | 0.0305 | 0.03 | 288743 | WIXOM, MI
GALV | 0.0309 | NOM | 69.9375 | 1 | 33940 | EXCESS | C1001IFDQAK | G30 | CT | DRY | 21 | 27.2 | 45.18 | 47.44 | 0.0315 | 0.0305 | 288254 | WIXOM, MI
GALV | 0.0309 | NOM | 70 | 1 | 34080 | EXCESS | C1001IFDQAK | G30 | CT | DRY | 28 | 26.8 | 46.02 | 44.71 | 0.0305 | 0.0305 | 288253 | WIXOM, MI
GALV | 0.0309 | NOM | 70.187 | 1 | 36370 | EXCESS | C1001IFDQAK | G30 | CT | DRY | 29 | 25.5 | 42.92 | 47.14 | 0.031 | 0.03 | 288172 | WIXOM, MI
GALV | 0.0309 | NOM | 70.125 | 1 | 32560 | EXCESS | C1001IFDQAK | G30 | CT | DRY | 34 | 22.8 | 43.49 | 41.74 | 0.031 | 0.03 | 285463 | WIXOM, MI
GALV | 0.0315 | NOM | 61.0235 | 1 | 31240 | INBOUND | CR4 |  | CT | DRY | 0 | 0 | 0 | 0 | 0 | 0 | 33771019 | INBOUND
GALV | 0.032 | NOM | 51.126 | 1 | 37000 | SEC. | C1001IFDQAK | G30 | NCT | OIL | 41 | 19.1 | 43.57 | 46.07 | 0.031 | 0.033 | 295722 | WIXOM, MI
GALV | 0.032 | NOM | 48.0625 | 1 | 18620 | EXCESS | SS80 | G40 | CT | DRY | 85 | 81.1 | 86.65 | 15.56 | 0.033 | 0.033 | 295267 | WIXOM, MI
GALV | 0.032 | MIN | 47.375 | 1 | 23270 | EXCESS | C1006CQ | G40 | NCT | DRY | 64 | 50.3 | 58.03 | 33.57 | 0.032 | 0.031 | 284357 | WIXOM, MI
GALV | 0.0341 | NOM | 52.4386 | 1 | 12390 | INBOUND | C1001IFDQAK |  | NCT | OIL | 0 | 0 | 0 | 0 | 0 | 0 | 33840002 | INBOUND
GALV | 0.0351 | NOM | 54.1093 | 1 | 26910 | EXCESS | C1001IFDDQAK | G30 | NCT | LIGHT OIL | 31 | 24.053 | 43.035 | 45 | 0.035 | 0.035 | 296780 | CLINTON, TN
GALV | 0.0351 | NOM | 54.1093 | 1 | 26420 | EXCESS | C1001IFDDQAK | G30 | NCT | LIGHT OIL | 29 | 23.7 | 41.64 | 44.97 | 0.0351 | 0 | 296759 | CLINTON, TN
GALV | 0.0351 | NOM | 54.1093 | 1 | 14290 | EXCESS | C1001IFDDQAK | G30 | NCT | LIGHT OIL | 29 | 22.604 | 42.6 | 48 | 0.0351 | 0 | 296757 | CLINTON, TN
GALV | 0.0351 | NOM | 26.75 | 1 | 10100 | EXCESS | C1001IFDDQAK | G30 | NCT | LIGHT OIL | 35 | 24.2 | 43.22 | 44.08 | 0.035 | 0.036 | 295837 | CLINTON, TN
GALV | 0.0358 | NOM | 47 | 1 | 31710 | EXCESS | 50XLF | G60 | NCT | OIL | 74 | 57 | 65.83 | 28.55 | 0.035 | 0.0365 | 299117 | WIXOM, MI
GALV | 0.036 | NOM | 48.1878 | 1 | 16540 | SEC. | C1006CQ | G60 | CT | DRY | 56 | 40.7 | 55.92 | 31.01 | 0.0345 | 0.0345 | 298359 | WIXOM, MI
GALV | 0.0368 | NOM | 59 | 1 | 16940 | SEC. | C1001IFDQAK | G90 | NCT | OIL | 51 | 23.5 | 44.06 | 43.79 | 0.035 | 0.0385 | 296496 | WIXOM, MI
GALV | 0.037 | NOM | 61.811 | 1 | 34877 | INBOUND | C1001IFDQAK |  | NCT | OIL | 0 | 0 | 0 | 0 | 0 | 0 | 33645003 | INBOUND
GALV | 0.0393 | NOM | 72 | 1 | 16520 | SEC. | DDS | 60G/60G | NCT | OIL | 37 | 22.2 | 43.09 | 44.94 | 0.0385 | 0.04 | 298858 | WIXOM, MI
GALV | 0.0394 | NOM | 47.2441 | 1 | 44470 | INBOUND | CR300 LA |  | CT | DRY | 0 | 0 | 0 | 0 | 0 | 0 | 33771025 | INBOUND
GALV | 0.0394 | NOM | 47.2441 | 1 | 44390 | INBOUND | CR300 LA |  | CT | DRY | 0 | 0 | 0 | 0 | 0 | 0 | 33771024 | INBOUND
GALV | 0.0394 | NOM | 47.2441 | 1 | 44360 | INBOUND | CR300 LA |  | CT | DRY | 0 | 0 | 0 | 0 | 0 | 0 | 33771023 | INBOUND
GALV | 0.0394 | NOM | 47.2441 | 1 | 25210 | INBOUND | CR300 LA |  | CT | DRY | 0 | 0 | 0 | 0 | 0 | 0 | 33771022 | INBOUND
GALV | 0.0394 | NOM | 47.2441 | 1 | 24090 | INBOUND | CR300 LA |  | CT | DRY | 0 | 0 | 0 | 0 | 0 | 0 | 33771021 | INBOUND
GALV | 0.04 | MIN | 70.62 | 1 | 34440 | EXCESS | CS TYPE B | G40 | CT | DRY | 67 | 45.3 | 57.19 | 27.11 | 0.041 | 0.04 | 285505 | WIXOM, MI
GALV | 0.04 | NOM | 51.88 | 1 | 23620 | PRIME | CSB | G90 | CT | DRY | 0 | 0 | 0 | 0 | 0.04 | 0 | 284517 | CHATTANOOGA, TN
GALV | 0.0403 | NOM | 49 | 1 | 13426 | EXCESS | C1001IFDQAK | 60G/60G | NCT | OIL | 0 | 0 | 0 | 0 | 0.04 | 0 | 293626 | LOUDON, TN
GALV | 0.0435 | MIN | 68.593 | 1 | 41600 | EXCESS | CS TYPE B | G40 | NCT | DRY | 63 | 45.6 | 55.91 | 31.11 | 0.0445 | 0.0445 | 285022 | WIXOM, MI
GALV | 0.0438 | NOM | 28.6 | 1 | 18960 | EXCESS | C1006CQ | G60 | CT | DRY | 64 | 45.7 | 57.2 | 32.21 | 0.043 | 0.0446 | 290619 | WIXOM, MI
GALV | 0.0439 | NOM | 52.031 | 1 | 28760 | EXCESS | C1006CQ | G60 | NCT | OIL | 55 | 42.9 | 47.1 | 40.69 | 0.047 | 0.0465 | 290647 | WIXOM, MI
GALV | 0.044 | NOM | 33.375 | 1 | 20600 | EXCESS | DDS | G30 | NCT | LIGHT OIL | 35 | 23.177 | 44.357 | 48 | 0.044 | 0.044 | 296781 | CLINTON, TN
GALV | 0.046 | NOM | 43.625 | 1 | 34888 | SEC. | C1001IFDQAK | G30 | NCT | OIL | 36 | 20.4 | 43.45 | 46.14 | 0.0455 | 0.047 | 298438 | ROMULUS, MI
GALV | 0.046 | MIN | 49.5 | 1 | 43360 | EXCESS | C1006CQ | G40 |  | DRY | 67 | 50.8 | 58.71 | 32.45 | 0.0454 | 0.0455 | 289518 | CHATTANOOGA, TN
GALV | 0.0472 | NOM | 24.25 | 1 | 11040 | EXCESS | C1006Fh80my | G60 | CT | DRY | 92 | 92.8 | 93.5 | 12 | 0.0471 | 0.0475 | 290814 | CHATTANOOGA, TN
GALV | 0.0472 | NOM | 24.25 | 1 | 11020 | EXCESS | C1006Fh80my | G60 | CT | DRY | 92 | 92.8 | 93.5 | 12 | 0.0471 | 0.0475 | 290813 | CHATTANOOGA, TN
GALV | 0.0475 | NOM | 71.656 | 1 | 30760 | SEC. | C1001EDDQAK | G40 | NCT | OIL | 36 | 21.9 | 44 | 44.46 | 0.047 | 0.048 | 295833 | WIXOM, MI
GALV | 0.0475 | NOM | 50.125 | 1 | 28500 | CLEAN SEC. | 50XLF | 60G/60G | NCT | PRELUBE-G | 84 | 66.7 | 79.56 | 23.34 | 0.0463 | 0.0468 | 295266 | ROMULUS, MI
GALV | 0.0475 | MIN | 50.8125 | 1 | 11080 | SEC. | SS GRADE 50 | G60 | CT | DRY | 76 | 55.9 | 71.33 | 29.33 | 0.047 | 0.048 | 287525 | WIXOM, MI
GALV | 0.048 | NOM | 50.625 | 1 | 19240 | INBOUND | C1001IFDQAK |  | NCT | PRELUBE-G | 0 | 0 | 0 | 0 | 0 | 0 | 33840001 | INBOUND
GALV | 0.0484 | NOM | 42.125 | 1 | 30980 | EXCESS | 50XLF | G40 | CT | DRY | 71 | 53.5 | 61.98 | 32.96 | 0.0477 | 0.049 | 294027 | WIXOM, MI
GALV | 0.0494 | NOM | 42.162 | 1 | 38970 | EXCESS | 80MY | 50G/50G | NCT | OIL | 92 | 88.5 | 92.82 | 17.89 | 0.048 | 0 | 279750 | ROMULUS, MI
GALV | 0.0505 | NOM | 58.4375 | 1 | 21570 | EXCESS | C1001BHCQ | G30 | CT | OIL | 63 | 40.1 | 53.94 | 36.42 | 0.05 | 0.051 | 297418 | WIXOM, MI
GALV | 0.051 | NOM | 34.087 | 1 | 28070 | EXCESS | 70XLF | G60 | NCT | OIL | 96 | 85.3 | 103.82 | 16.77 | 0.051 | 0.051 | 291771 | WIXOM, MI
GALV | 0.051 | NOM | 37 | 1 | 28950 | EXCESS | 70XLF | G60 | NCT | OIL | 97 | 91.4 | 107.42 | 14.78 | 0.051 | 0.0515 | 291770 | WIXOM, MI
GALV | 0.051 | NOM | 34.0625 | 1 | 21620 | EXCESS | 70XLF | G60 | NCT | OIL | 95 | 84.8 | 104.36 | 15.26 | 0.0505 | 0.0505 | 291724 | WIXOM, MI
GALV | 0.051 | NOM | 35 | 1 | 28250 | EXCESS | 70XLF | G60 | NCT | OIL | 96 | 87.3 | 105.72 | 16.78 | 0.0515 | 0.051 | 291723 | WIXOM, MI
GALV | 0.051 | NOM | 34 | 1 | 17430 | EXCESS | 70XLF | G60 | NCT | OIL | 90 | 72.9 | 91.11 | 20.48 | 0.051 | 0.051 | 280618 | WIXOM, MI
GALV | 0.0518 | NOM | 34.0625 | 1 | 27780 | eXCESS | 70XLF | G60 | NCT | OIL | 98 | 94.5 | 111.73 | 15.27 | 0.051 | 0.0525 | 297434 | WIXOM, MI
GALV | 0.054 | NOM | 59 | 1 | 10790 | EXCESS | DP590 | G40 | NCT | OIL | 91 | 60.7 | 103.86 | 21.83 | 0.054 | 0.058 | 265930 | WIXOM, MI
GALV | 0.0544 | NOM | 58.8291 | 1 | 36680 | EXCESS | C1008CQ | G60 | NCT | OIL | 49 | 46.2 | 60.56 | 30.11 | 0.0534 | 0.0537 | 286465 | CHATTANOOGA, TN
GALV | 0.0546 | NOM | 65.406 | 1 | 29120 | EXCESS | C1006CQ | G30 | CT | OIL | 64 | 46.4 | 57.12 | 35.01 | 0.0552 | 0.056 | 288103 | CHATTANOOGA, TN
GALV | 0.055 | NOM | 56.875 | 1 | 24790 | SEC. | HSLA | G40 | NCT | LIGHT OIL | 74 | 61.9 | 73.9 | 29 | 0.0545 | 0.0555 | 296710 | WIXOM, MI
GALV | 0.055 | MIN | 60 | 1 | 43800 | PRIME | ASTM A653 CSB | G60 | NCT | LIGHT OIL | 56 | 35.8 | 50.88 | 38.38 | 0.058 | 0.057 | 291693 | WIXOM, MI
GALV | 0.055 | NOM | 55.875 | 1 | 38580 | EXCESS | 55XLF | G60 | NCT | LIGHT OIL | 74 | 57.3 | 67.33 | 30.01 | 0.055 | 0.0545 | 286684 | WIXOM, MI
GALV | 0.055 | MIN | 59.1 | 1 | 47330 | PRIME | SQ50MY | G60 | CT | DRY | 0 | 50 | 68.8 | 32 | 0.055 | 0 | 284510 | CHATTANOOGA, TN
GALV | 0.055 | MIN | 59.1 | 1 | 29920 | PRIME | SQ50MY | G60 | CT | DRY | 0 | 0 | 0 | 0 | 0.055 | 0 | 284508 | CHATTANOOGA, TN
GALV | 0.055 | MIN | 59.1 | 1 | 47010 | PRIME | GR 55 | G60 | CT | DRY | 0 | 50 | 68.8 | 32 | 0.055 | 0 | 284501 | CHATTANOOGA, TN
GALV | 0.0551 | NOM | 45.3542 | 1 | 41790 | EXCESS | C1001IFDQAK | 60G/60G | NCT | OIL | 46 | 0 | 0 | 0 | 0.0545 | 0.0545 | 299084 | WIXOM, MI
GALV | 0.0551 | NOM | 48.125 | 1 | 32310 | EXCESS | C1006CQ | G40 | CT | DRY | 71 | 0 | 0 | 0 | 0.0536 | 0.0602 | 289275 | DELTA, OH
GALV | 0.0551 | NOM | 39.125 | 1 | 38320 | EXCESS | C1001BHCQ | G40 | NCT | OIL | 61 | 40.2 | 52.39 | 36.89 | 0.0545 | 0.055 | 284525 | WIXOM, MI
GALV | 0.0552 | NOM | 62.9375 | 1 | 41640 | EXCESS | C1008SQ45MY | G40 | NCT | OIL | 68 | 49.6 | 58.18 | 34.8 | 0.0545 | 0.053 | 284524 | WIXOM, MI
GALV | 0.056 | MIN | 60 | 1 | 41470 | PRIME | ASTM A653 HSLA 50 | G60 | NCT | LIGHT OIL | 82 | 54.5 | 69.7 | 29 | 0.057 | 0.056 | 298242 | WIXOM, MI
GALV | 0.056 | MIN | 60.15 | 1 | 47050 | PRIME | ASTM A653 HSLA 50 | G60 | NCT | LIGHT OIL | 76 | 54.4 | 67.8 | 29.8 | 0.0575 | 0.0565 | 297957 | WIXOM, MI
GALV | 0.056 | MIN | 60 | 1 | 47230 | PRIME | ASTM A653 CSB | G40 | CT | LIGHT OIL | 63 | 42.6 | 52.78 | 36.32 | 0.0595 | 0.0565 | 296318 | WIXOM, MI
GALV | 0.0575 | NOM | 60.25 | 1 | 19380 | SEC. | C1001IFCQ | G30 | NCT | DRY | 39 | 22.3 | 44.68 | 43.5 | 0.054 | 0.061 | 297518 | WIXOM, MI
GALV | 0.0595 | NOM | 48.125 | 1 | 12620 | EXCESS | C1006CSB | G90 | CT | DRY | 60 | 0 | 0 | 0 | 0.059 | 0.057 | 299122 | CLINTON, TN
GALV | 0.061 | NOM | 42.6875 | 1 | 28040 | EXCESS | DP980 | G40 | NCT | OIL | 106 | 105.1 | 145.87 | 19.99 | 0.061 | 0.0605 | 279621 | WIXOM, MI
GALV | 0.0615 | NOM | 48.093 | 1 | 23040 | CLEAN SEC. | C1020SQ50MY | G90 | NCT | OIL | 76 | 57.9 | 72.09 | 26.92 | 0.06 | 0.063 | 296301 | WIXOM, MI
GALV | 0.0625 | NOM | 55 | 1 | 40200 | SEC. | HSLA 80 | G40 | NCT | LIGHT OIL | 76 | 124.5 | 129.98 | 5.16 | 0.062 | 0.063 | 283811 | DELTA, OH
GALV | 0.0627 | NOM | 65.906 | 1 | 27670 | EXCESS | C1006CQ | G30 | CT | OIL | 66 | 46.7 | 53.91 | 34.58 | 0.063 | 0.061 | 287220 | CHATTANOOGA, TN
GALV | 0.063 | NOM | 50.75 | 1 | 21500 | EXCESS | DP590 | G40 | NCT | OIL | 89 | 59.7 | 97.07 | 24.05 | 0.063 | 0.063 | 257904 | CLINTON, TN
GALV | 0.0631 | NOM | 42.75 | 1 | 34780 | EXCESS | 1008 | G60 | CT | DRY | 0 | 0 | 0 | 0 | 0.0622 | 0.0641 | 277163 | DELTA, OH
GALV | 0.0632 | NOM | 50 | 1 | 46300 | EXCESS | C1001IFCQAK | G40 | CT | DRY | 38 | 28.259 | 43.221 | 44.924 | 0.0627 | 0.064 | 294194 | MONROE, MI
GALV | 0.0633 | NOM | 67.4797 | 1 | 53830 | INBOUND | C1001IFDQAK |  | NCT | OIL | 0 | 0 | 0 | 0 | 0 | 0 | 33755001 | INBOUND
GALV | 0.065 | MIN | 39.5 | 1 | 21310 | EXCESS | TRC400Y690T | 60G/60G | NCT | OIL | 65 | 60.7 | 109.87 | 26.29 | 0.069 | 0.068 | 257858 | WIXOM, MI
GALV | 0.068 | NOM | 47 | 1 | 42500 | EXCESS | 1021 50MY | G30 | CT | DRY | 86 | 0 | 0 | 0 | 0.066 | 0.068 | 298255 | DELTA, OH
GALV | 0.068 | NOM | 54.625 | 1 | 58135 | EXCESS | DDS | G30 | NCT | DRY | 0 | 0 | 0 | 0 | 0.068 | 0.0675 | 293956 | DETROIT, MI
GALV | 0.0707 | NOM | 56.8125 | 1 | 29770 | EXCESS | 50XLF | 50G/50G | NCT | OIL | 68 | 59.5 | 70.41 | 27.21 | 0.0708 | 0.0699 | 286458 | LOUDON, TN
GALV | 0.0715 | NOM | 48.125 | 1 | 22450 | EXCESS | C1006CSB | G90 | NCT | OIL | 64 | 39.4 | 54.78 | 33.16 | 0.071 | 0.071 | 297791 | CLINTON, TN
GALV | 0.072 | MIN | 53.312 | 1 | 47970 | EXCESS | C1008CQ | G40 | NCT | DRY | 72 | 48.1 | 59.73 | 32.36 | 0.071 | 0.072 | 295127 | CLINTON, TN
GALV | 0.072 | MIN | 53.25 | 1 | 47220 | EXCESS | C1008CQ | G40 | NCT | DRY | 73 | 49.1 | 60.96 | 31.91 | 0.071 | 0.072 | 295125 | CLINTON, TN
GALV | 0.0735 | NOM | 60.141 | 1 | 22140 | EXCESS | C1006CQ | G90 | CT | DRY | 84 | 0 | 0 | 0 | 0.074 | 0.074 | 299180 | CLINTON, TN
GALV | 0.0748 | NOM | 43.7881 | 1 | 38720 | INBOUND | 80XLK |  | NCT | PRELUBE-G | 0 | 0 | 0 | 0 | 0 | 0 | 33752002 | INBOUND
GALV | 0.075 | NOM | 43.75 | 1 | 38160 | EXCESS | 80XLK | 60G/60G | NCT | PRELUBE-G | 89 | 0 | 0 | 0 | 0.075 | 0.076 | 299175 | CLINTON, TN
GALV | 0.075 | MIN | 60.125 | 1 | 36930 | PRIME | ASTM A653 HSLA 50 | G60 | NCT | LIGHT OIL | 83 | 54.3 | 68.1 | 29.6 | 0.0775 | 0.075 | 293304 | WIXOM, MI
GALV | 0.0753 | NOM | 49.75 | 1 | 16650 | EXCESS | C1006DQAK W/BO | 60G/60G | NCT | OIL | 65 | 45.6 | 55.47 | 31.9 | 0.074 | 0.074 | 290743 | LOUDON, TN
GALV | 0.0787 | NOM | 53.375 | 1 | 44850 | EXCESS | 50XLF | 60G/60G | NCT | OIL | 76 | 0 | 0 | 0 | 0.078 | 0.077 | 293873 | CLINTON, TN
GALV | 0.0789 | NOM | 47.5477 | 1 | 45070 | INBOUND | 55XLK |  | NCT | OIL | 0 | 0 | 0 | 0 | 0 | 0 | 33752008 | INBOUND
GALV | 0.0789 | NOM | 47.494 | 1 | 45270 | EXCESS | 55XLK | 60G/60G | NCT | OIL | 60 | 0 | 0 | 0 | 0.077 | 0.078 | 299176 | CLINTON, TN
GALV | 0.0789 | NOM | 51.187 | 1 | 42830 | SEC. | C1001IFDQAK | G30 | NCT | OIL | 39 | 21.9 | 44.06 | 46.08 | 0.079 | 0.08 | 296336 | CLINTON, TN
GALV | 0.08 | NOM | 51.806 | 1 | 46150 | EXCESS | C1001BHCQ | G60 | CT | DRY | 54 | 37.9 | 49.49 | 41.07 | 0.08 | 0 | 292286 | LOUDON, TN
GALV | 0.0803 | NOM | 51.25 | 1 | 30700 | EXCESS | C1006CQ | 60G/60G | NCT | OIL | 55 | 33.5 | 49.63 | 35.61 | 0.079 | 0.08 | 297396 | CLINTON, TN
GALV | 0.081 | MIN | 60.75 | 1 | 43680 | EXCESS | 1006 | G90 | CT | DRY | 62 | 0 | 0 | 0 | 0.0807 | 0.088 | 299147 | DELTA, OH
GALV | 0.084 | NOM | 48.625 | 1 | 43260 | EXCESS | 60XLF | G90 | CT | OIL | 84 | 74.3 | 80.16 | 22.41 | 0.0837 | 0.0788 | 286152 | WIXOM, MI
GALV | 0.088 | NOM | 59.56 | 1 | 29255 | EXCESS | C1008CQ | G90 | CT | DRY | 76 | 53.3 | 67.05 | 26.22 | 0.088 | 0.088 | 289673 | CLINTON, TN
GALV | 0.096 | MIN | 48 | 1 | 43444 | INBOUND | ASTM A653 SS33 |  | CT | LIGHT OIL | 0 | 0 | 0 | 0 | 0.096 | 0.103 | 32642002 | INBOUND
GALV | 0.096 | MIN | 48 | 1 | 43832 | INBOUND | ASTM A653 SS33 |  | CT | LIGHT OIL | 0 | 0 | 0 | 0 | 0.096 | 0.103 | 32642001 | INBOUND
GALV | 0.096 | MIN | 48 | 1 | 43180 | EXCESS | ASTM A653 SS33 | G90 | CT | DRY | 0 | 45.8 | 59.15 | 34.09 | 0.0986 | 0.0971 | 294240 | CHATTANOOGA, TN
GALV | 0.0969 | NOM | 36.0156 | 1 | 29450 | INBOUND | 50XLF |  | NCT | OIL | 0 | 0 | 0 | 0 | 0 | 0 | 33672004 | INBOUND
GALV | 0.097 | NOM | 20.25 | 1 | 15550 | SEC. | 1006CQ W/BORON | G40 | NCT | OIL | 63 | 45.4 | 53.9 | 36.2 | 0.097 | 0.104 | 281423 | ROMULUS, MI
GALV | 0.097 | NOM | 41.25 | 1 | 36430 | EXCESS | C1008CQ | G30 | CT | LIGHT OIL | 0 | 0 | 0 | 0 | 0.0976 | 0.104 | 265388 | DELTA, OH
GALV | 0.0974 | NOM | 36.5562 | 1 | 31530 | INBOUND | 50XLF |  | NCT | OIL | 0 | 0 | 0 | 0 | 0 | 0 | 33672009 | INBOUND
GALV | 0.0975 | NOM | 46.5 | 1 | 31940 | SEC. | 1008-1010 | G30 | NCT | OIL | 66 | 41 | 56.91 | 39.52 | 0.096 | 0.099 | 282554 | ROMULUS, MI
GALV | 0.0978 | NOM | 36.586 | 1 | 31910 | INBOUND | 50XLF |  | NCT | OIL | 0 | 0 | 0 | 0 | 0 | 0 | 33672011 | INBOUND
GALV | 0.098 | NOM | 36.5735 | 1 | 32030 | INBOUND | 50XLF |  | NCT | OIL | 0 | 0 | 0 | 0 | 0 | 0 | 33672012 | INBOUND
GALV | 0.0982 | NOM | 36.2035 | 1 | 31950 | INBOUND | 50XLF |  | NCT | OIL | 0 | 0 | 0 | 0 | 0 | 0 | 33672013 | INBOUND
GALV | 0.0983 | NOM | 36.2057 | 1 | 30930 | INBOUND | 50XLF |  | NCT | OIL | 0 | 0 | 0 | 0 | 0 | 0 | 33672014 | INBOUND
GALV | 0.0988 | NOM | 42.0625 | 1 | 29650 | SEC. | C1001IFDQAK | G30 | NCT | DRY | 42 | 22.6 | 42.89 | 46.29 | 0.0975 | 0.1 | 280856 | WIXOM, MI
GALV | 0.0995 | NOM | 48.25 | 1 | 35860 | EXCESS | 1010 | G60 | CT | DRY | 66 | 0 | 0 | 0 | 0.0978 | 0.1028 | 295188 | DELTA, OH
GALV | 0.1 | NOM | 42.687 | 1 | 33640 | SEC. | C1006CQ | G60 | CT | DRY | 67 | 44.3 | 54.72 | 32.55 | 0.0955 | 0.103 | 281322 | CLINTON, TN
GALV | 0.1014 | NOM | 36.187 | 1 | 31490 | EXCESS | C1006SQ33MY | 60G/60G | NCT | OIL | 67 | 38.8 | 54.55 | 32.35 | 0.101 | 0.103 | 297792 | CLINTON, TN
GALV | 0.1016 | NOM | 36.173 | 1 | 29960 | EXCESS | C1006SQ33MY | 60G/60G | NCT | OIL | 61 | 0 | 0 | 0 | 0.101 | 0.1 | 299125 | CLINTON, TN
GALV | 0.1035 | NOM | 37.375 | 1 | 29440 | EXCESS | C1006CQ | G60 | CT | DRY | 56 | 0 | 0 | 0 | 0.1025 | 0.1045 | 297078 | DELTA, OH
GALV | 0.104 | MIN | 23.5 | 1 | 16300 | EXCESS | C1006CQ | G40 | CT | DRY | 69 | 41.7 | 53.69 | 33.42 | 0.102 | 0.106 | 264331 | WIXOM, MI
GALV | 0.108 | MIN | 59.125 | 1 | 43540 | EXCESS | 50 MY | G40 | CT | LIGHT OIL | 85 | 0 | 0 | 0 | 0.1135 | 0.1155 | 270241 | DELTA, OH
GALV | 0.1131 | NOM | 54 | 1 | 46530 | EXCESS | C1001CQ | G200 | CT | OIL | 67 | 40.6 | 54.33 | 27.88 | 0.114 | 0.116 | 284629 | CLINTON, TN
GALV | 0.1134 | NOM | 48.562 | 1 | 24820 | SEC. | 60XLF | G90 | NCT | DRY | 84 | 66.7 | 80.35 | 23.45 | 0.11 | 0.113 | 267373 | CLINTON, TN
GALV | 0.117 | NOM | 51.062 | 1 | 47554 | EXCESS | C1006CQ | G80/160 | CT | OIL | 48 | 0 | 0 | 0 | 0.117 | 0.117 | 290492 | CLINTON, TN
GALV | 0.12 | NOM | 52.1875 | 1 | 48260 | EXCESS | SS55 | G40 | CT | DRY | 85 | 0 | 0 | 0 | 0.118 | 0.121 | 294165 | DELTA, OH
GALV | 0.123 | MIN | 37.1875 | 1 | 37730 | EXCESS | HSLA60 | G40 | NCT | LIGHT OIL | 85 | 69.1 | 78.25 | 26.27 | 0.1269 | 0 | 265088 | DELTA, OH
GALV | 0.1287 | NOM | 42 | 1 | 43610 | EXCESS | 80MY | G60 | NCT | LIGHT OIL | 88 | 82.6 | 95.68 | 19.38 | 0.1276 | 0.1305 | 273326 | DELTA, OH
PNTDGI | 0.016 | NOM | 46.812 | 1 | 20460 | EXCESS | C1006CQFH | G90 | NCT | LIGHT OIL | 83 | 92.3 | 95.97 | 1.43 | 0.0165 | 0.0165 | 261249 | WIXOM, MI