## HR-HRPO
Class | Gauge | Type | Width | # | Weight | Condition | Inv Grade | Oil/Dry | RB | Y | T | E | ID | OD | Tag# | Location
HRPO | 0.055 | NOM | 56.375 | 1 | 33390 | EXCESS | C1008CQ | OIL | 65 | 44.9 | 60.07 | 30.36 | 0.063 | 0.058 | 294171 | CLINTON, TN
HR | 0.06 | NOM | 32 | 1 | 42100 | INBOUND | TBD | DRY | 0 | 0 | 0 | 0 | 0 | 0 | 33211001 | INBOUND
HRPO | 0.064 | NOM | 50.625 | 1 | 36500 | SEC. | C1006CQ | OIL | 61 | 39.5 | 52.95 | 37.77 | 0.0635 | 0.0655 | 278567 | DETROIT, MI
HRPO | 0.064 | NOM | 50.5625 | 1 | 40580 | EXCESS | C1006CQ | OIL | 54 | 36.3 | 50.62 | 39.38 | 0.0655 | 0.068 | 254242 | WIXOM, MI
HR | 0.065 | NOM | 55.08 | 1 | 46738 | INBOUND | 50MY | DRY | 0 | 0 | 0 | 0 | 0.063 | 0.067 | 33879001 | INBOUND
HR | 0.068 | NOM | 51.625 | 1 | 43784 | EXCESS | HSLA 70 | DRY | 89 | 80.1 | 88.01 | 20.24 | 0.0662 | 0.0693 | 289542 | CHATTANOOGA, TN
HRPO | 0.0714 | NOM | 45.6298 | 1 | 38900 | EXCESS | SS60 | OIL | 84 | 62.8 | 82.59 | 25.9 | 0.0684 | 0.075 | 277107 | WIXOM, MI
HRPO | 0.073 | NOM | 48.5 | 1 | 42880 | EXCESS | C1050 | OIL | 92 | 58.7 | 104.1 | 22.5 | 0.073 | 0 | 262659 | ROMULUS, MI
HR | 0.0739 | NOM | 50.219 | 1 | 47354 | INBOUND | C1006CQ | DRY | 0 | 0 | 0 | 0 | 0 | 0 | 33685010 | INBOUND
HR | 0.074 | MIN | 50 | 1 | 45910 | PRIME | SPFH590 | DRY | 0 | 88.5 | 95.2 | 24 | 0.074 | 0 | 237760 | TAYLOR, MI
HR | 0.074 | MIN | 50 | 1 | 45360 | PRIME | SPFH590 | DRY | 0 | 87.3 | 91.6 | 28 | 0.074 | 0 | 237759 | TAYLOR, MI
HR | 0.075 | MIN | 53.8 | 1 | 39093 | INBOUND | HSLA50 | DRY | 0 | 0 | 0 | 0 | 0.075 | 0.083 | 33941002 | INBOUND
HR | 0.075 | NOM | 44.83 | 1 | 46870 | INBOUND | ASTM A1011 CSB | DRY | 0 | 0 | 0 | 0 | 0.072 | 0.078 | 33938001 | INBOUND
HR | 0.075 | NOM | 40.8 | 1 | 26929 | INBOUND | HSLA40 | DRY | 0 | 0 | 0 | 0 | 0.0715 | 0.0785 | 33732002 | INBOUND
HR | 0.075 | NOM | 56.85 | 1 | 49050 | EXCESS | ASTM A1011 CSB | DRY | 0 | 0 | 0 | 0 | 0.075 | 0 | 290815 | EAST CHICAGO, IN
HRPO | 0.075 | NOM | 33.177 | 1 | 25390 | EXCESS | 60XLF | OIL | 83 | 68.5 | 76.84 | 25.67 | 0.073 | 0.077 | 274957 | TAYLOR, MI
HRPO | 0.076 | NOM | 53.875 | 1 | 45490 | SEC. | C1018SQ50MY | OIL | 79 | 50 | 75.81 | 20.13 | 0.0719 | 0.0774 | 283682 | DETROIT, MI
HRPO | 0.076 | MIN | 47.7164 | 1 | 43200 | PRIME | ASTM A1011 CSB | OIL | 66 | 39.7 | 54.58 | 32.42 | 0.077 | 0.084 | 267332 | WIXOM, MI
HRPD | 0.078 | NOM | 48 | 1 | 26680 | EXCESS | CS TYPE B | DRY | 65 | 0 | 0 | 0 | 0.0765 | 0.082 | 285739 | DETROIT, MI
HRPD | 0.078 | NOM | 48 | 1 | 26280 | EXCESS | CS TYPE B | DRY | 65 | 0 | 0 | 0 | 0.0765 | 0.082 | 285737 | DETROIT, MI
HR | 0.078 | MIN | 46.25 | 1 | 21630 | EXCESS | ASTM A1011 SS36 | DRY | 75 | 39.3 | 58.57 | 27.13 | 0.082 | 0.085 | 285503 | CLINTON, TN
HR | 0.079 | NOM | 54 | 1 | 43202 | EXCESS | HSLA80 | DRY | 91 | 85.067 | 92.616 | 18.5 | 0.0782 | 0.078 | 291932 | CHATTANOOGA, TN
HR | 0.081 | MIN | 59.66 | 1 | 49200 | INBOUND | 1015 | DRY | 0 | 0 | 0 | 0 | 0.081 | 0.089 | 33734001 | INBOUND
HR | 0.081 | MIN | 48 | 1 | 32180 | INBOUND | HSLA40 | DRY | 0 | 0 | 0 | 0 | 0.081 | 0.089 | 33728001 | INBOUND
HR | 0.082 | MIN | 53 | 1 | 40611 | INBOUND | C1006-BORON | DRY | 0 | 0 | 0 | 0 | 0.082 | 0.09 | 33639004 | INBOUND
HR | 0.082 | MIN | 53.25 | 1 | 35300 | EXCESS | C1006-BORON | DRY | 0 | 0 | 0 | 0 | 0.0883 | 0.085 | 298150 | DELTA, OH
HR | 0.083 | MIN | 49 | 1 | 34341 | INBOUND | SS36 | DRY | 0 | 0 | 0 | 0 | 0.083 | 0.091 | 33933001 | INBOUND
HR | 0.0849 | NOM | 53.297 | 1 | 24960 | EXCESS | 60XLK | DRY | 0 | 0 | 0 | 0 | 0.0849 | 0 | 290661 | DEARBORN, MI
HR | 0.085 | NOM | 48.625 | 1 | 27220 | EXCESS | C1006CQ | DRY | 0 | 0 | 0 | 0 | 0.079 | 0.081 | 291735 | DEARBORN, MI
HRPO | 0.0855 | NOM | 57.125 | 1 | 31790 | EXCESS | C1006-1008 CQ | OIL | 49 | 48.6 | 60.15 | 14.71 | 0.084 | 0.087 | 290654 | WIXOM, MI
HR | 0.086 | MIN | 35.8 | 1 | 32137 | INBOUND | ASTM A1006 CSB | DRY | 0 | 0 | 0 | 0 | 0.086 | 0.094 | 33940001 | INBOUND
HR | 0.09 | MIN | 61.75 | 1 | 45966 | EXCESS | CS TYPE B | DRY | 59 | 35.4 | 53.52 | 39.99 | 0.0986 | 0.0955 | 288073 | CHATTANOOGA, TN
HRPO | 0.0905 | NOM | 52.75 | 1 | 34580 | EXCESS | C1008CQ | OIL | 68 | 40.7 | 53.46 | 35.2 | 0.089 | 0.092 | 297159 | WIXOM, MI
HRPO | 0.091 | NOM | 54.089 | 1 | 28770 | INBOUND | HSLA50 | OIL | 0 | 0 | 0 | 0 | 0 | 0 | 33482002 | INBOUND
HR | 0.095 | MIN | 48.5 | 1 | 32251 | INBOUND | SS36 | DRY | 0 | 0 | 0 | 0 | 0.095 | 0.103 | 33932002 | INBOUND
HR | 0.095 | MIN | 60.15 | 1 | 29840 | INBOUND | ASTM A1011 CSB | DRY | 0 | 0 | 0 | 0 | 0.095 | 0.103 | 33897004 | INBOUND
HR | 0.095 | MIN | 48 | 1 | 35890 | INBOUND | HSLA40 | DRY | 0 | 0 | 0 | 0 | 0.095 | 0.103 | 33897003 | INBOUND
HRPD | 0.095 | NOM | 56.8125 | 1 | 45340 | EXCESS | HSLA50 | DRY | 86 | 68.8 | 76.04 | 25.05 | 0.107 | 0.0945 | 293969 | WIXOM, MI
HR | 0.095 | MIN | 63.125 | 1 | 51850 | EXCESS | 1008 40MY | DRY | 0 | 0 | 0 | 0 | 0.1 | 0.099 | 292794 | DEARBORN, MI
HR | 0.095 | MIN | 64.125 | 1 | 53300 | EXCESS | 1008 40MY | DRY | 0 | 0 | 0 | 0 | 0.095 | 0.094 | 292792 | DEARBORN, MI
HR | 0.0951 | MIN | 63.65 | 1 | 47679 | INBOUND | HSLA | DRY | 0 | 0 | 0 | 0 | 0.0951 | 0.1031 | 33910002 | INBOUND
HR | 0.0951 | MIN | 63.65 | 1 | 46258 | INBOUND | HSLA | DRY | 0 | 0 | 0 | 0 | 0.0951 | 0.1031 | 33910001 | INBOUND
HR | 0.0951 | MIN | 60 | 1 | 49039 | INBOUND | HSLA 45 | DRY | 0 | 0 | 0 | 0 | 0.0951 | 0.1031 | 33781002 | INBOUND
HR | 0.0951 | MIN | 60 | 1 | 49027 | INBOUND | HSLA 45 | DRY | 0 | 0 | 0 | 0 | 0.0951 | 0.1031 | 33781001 | INBOUND
HR | 0.098 | NOM | 61 | 1 | 39110 | INBOUND | 1006 | DRY | 0 | 0 | 0 | 0 | 0.094 | 0.102 | 33924001 | INBOUND
HRPO | 0.098 | NOM | 49.45 | 1 | 62020 | INBOUND | C1035 | OIL | 0 | 0 | 0 | 0 | 0 | 0 | 33462001 | INBOUND
HR | 0.098 | NOM | 55.1875 | 1 | 43104 | EXCESS | HSLA 80 | DRY | 0 | 87.807 | 95.166 | 20.6 | 0.0968 | 0.0996 | 283561 | DELTA, OH
HR | 0.0985 | NOM | 60 | 1 | 61800 | INBOUND | HSLA 45 | DRY | 0 | 0 | 0 | 0 | 0.0945 | 0.1025 | 33781003 | INBOUND
HR | 0.099 | MIN | 56 | 1 | 53288 | INBOUND | ASTM A1011 CSB | DRY | 0 | 0 | 0 | 0 | 0.099 | 0.107 | 33911003 | INBOUND
HR | 0.0995 | NOM | 60.2 | 1 | 48934 | INBOUND | HSLA 45 | DRY | 0 | 0 | 0 | 0 | 0.0955 | 0.1035 | 33781004 | INBOUND
HR | 0.1 | MIN | 53.8 | 1 | 48634 | INBOUND | ASTM A1011 CSB | DRY | 0 | 0 | 0 | 0 | 0.1 | 0.106 | 33911001 | INBOUND
HR | 0.1 | NOM | 57.5 | 1 | 46464 | EXCESS | 80MY | DRY | 89 | 82.5 | 90.82 | 20.53 | 0.0981 | 0.1012 | 287825 | DELTA, OH
HR | 0.101 | NOM | 65 | 1 | 50930 | INBOUND | 1006 | DRY | 0 | 0 | 0 | 0 | 0.097 | 0.105 | 33639002 | INBOUND
HRPO | 0.1019 | NOM | 49.75 | 1 | 21220 | EXCESS | 50XLF | OIL | 0 | 0 | 0 | 0 | 0.1019 | 0 | 296650 | WIXOM, MI
HRPO | 0.1024 | NOM | 47.9375 | 1 | 32550 | EXCESS | 60XLF | OIL | 90 | 72.9 | 85.92 | 22.75 | 0.1 | 0.096 | 286457 | WIXOM, MI
HRPO | 0.105 | MIN | 47.5 | 1 | 42090 | EXCESS | 1006 W/BORON | OIL | 57 | 34.8 | 49.09 | 36.39 | 0.1072 | 0.1276 | 291903 | DEARBORN, MI
HRPO | 0.105 | NOM | 55 | 1 | 33730 | EXCESS | 60XLF | OIL | 85 | 65.7 | 75.13 | 24.89 | 0.104 | 0.103 | 261336 | DEARBORN, MI
HR | 0.106 | MIN | 71.4 | 1 | 46890 | INBOUND | HSLA40 | DRY | 0 | 0 | 0 | 0 | 1.06 | 0.114 | 33728002 | INBOUND
HR | 0.106 | MIN | 52.5 | 1 | 32940 | EXCESS | 45XF | DRY | 0 | 0 | 0 | 0 | 0.117 | 0 | 298825 | TAYLOR, MI
HRPO | 0.1065 | NOM | 39.5 | 1 | 39050 | EXCESS | C1010 | DRY | 64 | 41.3 | 58.44 | 34.6 | 0.106 | 0.107 | 298578 | WIXOM, MI
HRPD | 0.1065 | NOM | 58.18 | 1 | 28060 | SEC. | C1006Q | DRY | 71 | 39.1 | 53.73 | 35.65 | 0.105 | 0.108 | 259580 | WIXOM, MI
HR | 0.107 | MIN | 47 | 1 | 31200 | EXCESS | 45XF | DRY | 0 | 0 | 0 | 0 | 0.115 | 0 | 298694 | TAYLOR, MI
HR | 0.1071 | NOM | 50 | 1 | 47500 | EXCESS | C1001CQ | DRY | 0 | 0 | 0 | 0 | 0.102 | 0.106 | 291106 | DEARBORN, MI
HR | 0.108 | MIN | 42.3 | 1 | 37212 | INBOUND | HSLA40 | DRY | 0 | 0 | 0 | 0 | 0.108 | 0.116 | 33925001 | INBOUND
HRPO | 0.108 | NOM | 68.5625 | 1 | 42460 | EXCESS | HSLA50 | OIL | 79 | 53.6 | 67.58 | 29.74 | 0.108 | 0.106 | 293967 | WIXOM, MI
HRPD | 0.109 | NOM | 47.741 | 1 | 44048 | EXCESS | HSLA 55 | DRY | 85 | 67.9 | 77.12 | 26.36 | 0.112 | 0.106 | 288102 | CHATTANOOGA, TN
HRPD | 0.109 | NOM | 52.625 | 1 | 44026 | EXCESS | HSLA50 | DRY | 85 | 67 | 77.02 | 27.2 | 0.118 | 0.1186 | 288074 | CHATTANOOGA, TN
HRPO | 0.109 | NOM | 50.6 | 1 | 40640 | SEC. | SS60 | OIL | 92 | 63.2 | 86.46 | 22.93 | 0.108 | 0.11 | 255310 | DEARBORN, MI
HRPO | 0.1095 | NOM | 52.6 | 1 | 46650 | SEC. | C1006CQ | OIL | 62 | 28.6 | 43.04 | 41.3 | 0.105 | 0.12 | 290428 | WIXOM, MI
HRPO | 0.1099 | NOM | 42.671 | 1 | 40700 | INBOUND | 50XLF | OIL | 0 | 0 | 0 | 0 | 0 | 0 | 33376001 | INBOUND
HR | 0.11 | MIN | 68.25 | 1 | 62616 | INBOUND | HSLA40 | DRY | 0 | 0 | 0 | 0 | 0.11 | 0.118 | 33728003 | INBOUND
HR | 0.111 | MIN | 48.1 | 1 | 29120 | INBOUND | ASTM A1006 CSB | DRY | 0 | 0 | 0 | 0 | 0.111 | 0.119 | 33940002 | INBOUND
HR | 0.112 | MIN | 48 | 1 | 50520 | INBOUND | ASTM A1011 CSB | DRY | 0 | 0 | 0 | 0 | 0.112 | 0.12 | 33779002 | INBOUND
HR | 0.112 | MIN | 48 | 1 | 50460 | INBOUND | ASTM A1011 CSB | DRY | 0 | 0 | 0 | 0 | 0.112 | 0.12 | 33779001 | INBOUND
HR | 0.112 | MIN | 56 | 1 | 35523 | INBOUND | 1006 | DRY | 0 | 0 | 0 | 0 | 0.112 | 0.12 | 33547001 | INBOUND
HR | 0.113 | MIN | 42 | 1 | 42047 | INBOUND | HSLA40 | DRY | 0 | 0 | 0 | 0 | 0.113 | 0.121 | 33925002 | INBOUND
HR | 0.115 | NOM | 48 | 1 | 44970 | INBOUND | ASTM A1011 CSB | DRY | 0 | 0 | 0 | 0 | 0.111 | 0.119 | 33936005 | INBOUND
HR | 0.115 | NOM | 68 | 1 | 57800 | EXCESS | 1006 | DRY | 0 | 0 | 0 | 0 | 0.117 | 0 | 297747 | DEARBORN, MI
HR | 0.115 | MIN | 43.091 | 1 | 44720 | EXCESS | 80XLF | DRY | 93 | 96.6 | 105.61 | 17.97 | 0.115 | 0.121 | 241336 | BLYTHEVILLE, AR
HR | 0.116 | NOM | 60 | 1 | 51260 | INBOUND | ASTM A1011 CSB | DRY | 0 | 0 | 0 | 0 | 0.112 | 0.12 | 33936001 | INBOUND
HR | 0.116 | MIN | 56 | 1 | 50984 | INBOUND | ASTM A1011 CSB | DRY | 0 | 0 | 0 | 0 | 0.116 | 0.124 | 33911004 | INBOUND
HR | 0.116 | MIN | 48.5 | 1 | 49440 | EXCESS | HSLA50 | DRY | 0 | 0 | 0 | 0 | 0.116 | 0 | 292494 | EAST CHICAGO, IN
HR | 0.117 | MIN | 43.9 | 1 | 43211 | INBOUND | HSLA40 | DRY | 0 | 0 | 0 | 0 | 0.117 | 0.125 | 33925003 | INBOUND
HR | 0.118 | MIN | 46.125 | 1 | 26770 | EXCESS | 50XLF | DRY | 72 | 0 | 0 | 0 | 0.1202 | 0.1182 | 283002 | GARY, IN
HR | 0.118 | NOM | 51.375 | 1 | 46384 | EXCESS | 80XLF | DRY | 100 | 115 | 149.94 | 10.24 | 0.119 | 0.115 | 276933 | DEARBORN, MI
HR | 0.119 | NOM | 53.1875 | 1 | 46848 | EXCESS | 60MY | DRY | 0 | 71.144 | 76.037 | 23.6 | 0.1175 | 0.125 | 293077 | DELTA, OH
HRPO | 0.1195 | MIN | 39.625 | 1 | 34250 | EXCESS | 1001BHCQ | OIL | 62 | 40.1 | 52.47 | 32.84 | 0.119 | 0.12 | 297966 | WIXOM, MI
HR | 0.12 | NOM | 52.25 | 1 | 43740 | PRIME | SS55 | DRY | 0 | 0 | 0 | 0 | 0.117 | 0.1225 | 291406 | DELTA, OH
HR | 0.1203 | NOM | 46.625 | 1 | 31270 | EXCESS | C1018SQ80MY | DRY | 89 | 82 | 101.42 | 10.17 | 0.12 | 0.115 | 266702 | DEARBORN, MI
HRPO | 0.121 | NOM | 56.165 | 1 | 44720 | SEC. | 50XLF | OIL | 0 | 0 | 0 | 0 | 0.117 | 0.126 | 291100 | ROMULUS, MI
HRPO | 0.121 | MIN | 52.5 | 1 | 31875 | EXCESS | HSLA80 | OIL | 0 | 81.946 | 95.29 | 22.3 | 0.121 | 0 | 261114 | GIBRALTAR, MI
HR | 0.122 | NOM | 56.25 | 1 | 43127 | EXCESS | ASTM A1011 HSLA 60 CLASS 1 | DRY | 0 | 73.621 | 80.65 | 25.12 | 0.121 | 0.126 | 291078 | DELTA, OH
HR | 0.125 | NOM | 2.9192 | 9 | 23715 | EXCESS | A1011 GR50 | DRY | 88 | 52.5 | 74.7 | 22.9 | 0.13 | 0.128 | 268076 | DEARBORN, MI
HR | 0.126 | MIN | 48 | 1 | 41160 | INBOUND | ASTM A1011 CSB | DRY | 0 | 0 | 0 | 0 | 0.126 | 0.134 | 33936006 | INBOUND
HR | 0.126 | MIN | 60 | 1 | 53570 | INBOUND | ASTM A1011 CSB | DRY | 0 | 0 | 0 | 0 | 0.126 | 0.134 | 33936002 | INBOUND
HRPO | 0.1276 | NOM | 49.72 | 1 | 43310 | EXCESS | C1006CQ | OIL | 64 | 38.7 | 54.2 | 37.21 | 0.1247 | 0.132 | 292357 | DEARBORN, MI
HR | 0.1302 | NOM | 58.75 | 1 | 45680 | EXCESS | C1008CQ | DRY | 0 | 0 | 0 | 0 | 0.127 | 0.124 | 291871 | DEARBORN, MI
HRPO | 0.1315 | NOM | 48.656 | 1 | 43560 | EXCESS | C1006CQ | OIL | 66 | 44 | 56.04 | 32.04 | 0.13 | 0.133 | 295924 | WIXOM, MI
HR | 0.1315 | MIN | 39.25 | 1 | 39480 | EXCESS | 1006 40MY | DRY | 0 | 0 | 0 | 0 | 0.133 | 0 | 262903 | DELTA, OH
HRPO | 0.1324 | NOM | 64.7 | 1 | 46480 | EXCESS | C1008DSB | OIL | 61 | 36.9 | 50.75 | 37.88 | 0.131 | 0.1345 | 277039 | DEARBORN, MI
HRPO | 0.1327 | NOM | 57.125 | 1 | 54280 | EXCESS | HSLA60 | OIL | 83 | 63 | 75.3 | 28.9 | 0.126 | 0.126 | 262047 | GILBRALTAR, MI
HR | 0.137 | NOM | 21.305 | 1 | 16470 | EXCESS | 50XLF | DRY | 0 | 0 | 0 | 0 | 0.134 | 0.139 | 254866 | DEARBORN, MI
HR | 0.138 | NOM | 53.517 | 1 | 45569 | INBOUND | 50XLF | DRY | 0 | 0 | 0 | 0 | 0 | 0 | 33836001 | INBOUND
HRPO | 0.138 | NOM | 50.73 | 1 | 35100 | EXCESS | 65XLF | OIL | 88 | 64.3 | 74.58 | 26 | 0.1366 | 0.1391 | 279850 | TAYLOR, MI
HRPO | 0.1427 | MIN | 54.074 | 1 | 50760 | EXCESS | 60XLK | OIL | 0 | 0 | 0 | 0 | 0.141 | 0 | 291138 | TAYLOR, MI
HRPO | 0.1428 | NOM | 62.469 | 1 | 33470 | EXCESS | 50XLF | OIL | 85 | 65.1 | 79.39 | 25.61 | 0.138 | 0.137 | 286539 | DETROIT, MI
HRPO | 0.146 | NOM | 41.0625 | 1 | 38520 | SEC. | 50XLF | OIL | 78 | 51.3 | 65.78 | 31.37 | 0.141 | 0.148 | 255569 | DEARBORN, MI
HRPO | 0.1481 | NOM | 39 | 1 | 29420 | SEC. | 80XLF | OIL | 90 | 81.4 | 96.86 | 23.11 | 0.1452 | 0.1512 | 262627 | ROMULUS, MI
HRPO | 0.15 | MIN | 46.1 | 1 | 32910 | EXCESS | 80XLF | OIL | 92 | 86.4 | 97.03 | 16.95 | 0.15 | 0.154 | 222291 | DEARBORN, MI
HR | 0.154 | MIN | 18.5 | 1 | 15890 | EXCESS | SS55 | DRY | 85 | 59.2 | 80.63 | 27.59 | 0.154 | 0.175 | 285384 | EAST CHICAGO, IN
HR | 0.155 | MIN | 64.875 | 1 | 57360 | EXCESS | C1006DQAK | DRY | 0 | 0 | 0 | 0 | 0.158 | 0.157 | 297429 | DEARBORN, MI
HRPD | 0.157 | NOM | 44.371 | 1 | 44158 | EXCESS | HSLA60 | DRY | 88 | 70.2 | 83.05 | 24.64 | 0.157 | 0.152 | 291851 | CHATTANOOGA, TN
HRPO | 0.158 | MIN | 74 | 1 | 65200 | INBOUND | 50XLF | OIL | 0 | 0 | 0 | 0 | 0 | 0 | 33687002 | INBOUND
HRPO | 0.1586 | NOM | 45.96 | 1 | 53180 | EXCESS | HSLA40 | OIL | 66 | 42 | 59.8 | 36.37 | 0.1568 | 0.161 | 290691 | GARY, IN
HRPO | 0.1597 | NOM | 42.2 | 1 | 40920 | EXCESS | 80XLK | OIL | 95 | 90.4 | 99.86 | 19.78 | 0.163 | 0.154 | 297540 | ATLANTA, GA
HRPO | 0.1598 | NOM | 41.958 | 1 | 41220 | EXCESS | 80XLK | OIL | 91 | 86.1 | 96.42 | 14.32 | 0.164 | 0.158 | 297541 | ATLANTA, GA
HR | 0.1607 | NOM | 59.625 | 1 | 47640 | EXCESS | C1001IFDQAK | DRY | 0 | 0 | 0 | 0 | 0.164 | 0.157 | 283111 | DEARBORN, MI
HRPO | 0.1641 | NOM | 48.25 | 1 | 29840 | EXCESS | C1006CQ33MY | LIGHT OIL | 69 | 41.1 | 55.26 | 25.71 | 0.163 | 0.165 | 294448 | CLINTON, TN
HR | 0.17 | MIN | 60 | 1 | 54010 | INBOUND | ASTM A1011 CSB | DRY | 0 | 0 | 0 | 0 | 0.17 | 0.178 | 33936003 | INBOUND
HR | 0.17 | MIN | 70.5 | 1 | 56280 | INBOUND | HSLA50 | DRY | 0 | 0 | 0 | 0 | 0.17 | 0.178 | 33932003 | INBOUND
HR | 0.172 | MIN | 61.75 | 1 | 47660 | EXCESS | 80XLK | DRY | 95 | 83.9 | 99.47 | 21.75 | 0.1648 | 0.1726 | 283322 | GARY, IN
HR | 0.175 | NOM | 65.35 | 1 | 46900 | EXCESS | C1006CQ | DRY | 0 | 0 | 0 | 0 | 0.173 | 0 | 292225 | JEFFERSONVILLE, IN
HR | 0.1751 | NOM | 53.1875 | 1 | 49280 | EXCESS | C1035 | DRY | 85 | 59.8 | 97.26 | 17.46 | 0.1715 | 0.1725 | 248470 | DEARBORN, MI
HR | 0.178 | MIN | 51.375 | 1 | 51780 | EXCESS | 65MY | DRY | 90 | 67 | 88 | 26 | 0.1884 | 0.1794 | 286926 | GARY, IN
HR | 0.178 | MIN | 51.5 | 1 | 42820 | EXCESS | 65MY | DRY | 90 | 68.5 | 87.5 | 24 | 0.1904 | 0.1807 | 286924 | GARY, IN
HR | 0.1868 | NOM | 51.582 | 1 | 28000 | INBOUND | 55XLK | DRY | 0 | 0 | 0 | 0 | 0 | 0 | 33673003 | INBOUND
HR | 0.191 | NOM | 49.375 | 1 | 45106 | EXCESS | C1006CQ | DRY | 0 | 0 | 0 | 0 | 0.187 | 0.189 | 295386 | DEARBORN, MI
HR | 0.1933 | NOM | 51.511 | 1 | 53810 | INBOUND | C1021SQ50MY | DRY | 0 | 0 | 0 | 0 | 0 | 0 | 33673002 | INBOUND
HR | 0.194 | NOM | 47.752 | 1 | 47090 | EXCESS | C1008SS33 | DRY | 0 | 0 | 0 | 0 | 0.201 | 0.197 | 288239 | DEARBORN, MI
HR | 0.195 | NOM | 62 | 1 | 46480 | EXCESS | C1006CQ | DRY | 0 | 0 | 0 | 0 | 0.195 | 0.188 | 298574 | DEARBORN, MI
HR | 0.195 | NOM | 44.75 | 1 | 44380 | EXCESS | C1006CQ | DRY | 0 | 0 | 0 | 0 | 0.195 | 0.191 | 289486 | DEARBORN, MI
HRPO | 0.195 | MIN | 48.5 | 1 | 35800 | EXCESS | 1020MDCQ | OIL | 82 | 49.8 | 74.1 | 29.1 | 0.197 | 0.198 | 276144 | ROMULUS, MI
HR | 0.197 | NOM | 52.25 | 1 | 46605 | EXCESS | C1008CQ | DRY | 0 | 0 | 0 | 0 | 0.205 | 0.199 | 295385 | DEARBORN, MI
HR | 0.1998 | NOM | 59.461 | 1 | 29380 | INBOUND | C1021SQ50MY | DRY | 0 | 0 | 0 | 0 | 0 | 0 | 33673004 | INBOUND
HRPO | 0.2 | NOM | 51.299 | 1 | 44660 | EXCESS | C1008CQ | OIL | 64 | 40 | 57.25 | 34.59 | 0.199 | 0.203 | 293898 | DEARBORN, MI
HR | 0.201 | NOM | 40.03 | 1 | 39780 | EXCESS | C1006CQ | DRY | 0 | 0 | 0 | 0 | 0.201 | 0 | 283363 | JEFFERSONVILLE, IN
HR | 0.205 | NOM | 24.48 | 1 | 23630 | EXCESS | C1001BHCQ | DRY | 63 | 38.6 | 51.76 | 35.84 | 0.205 | 0 | 275380 | EAST CHICAGO, IN
HR | 0.207 | MIN | 56.23 | 1 | 41470 | INBOUND | 50XLF | DRY | 0 | 0 | 0 | 0 | 0 | 0 | 33789001 | INBOUND
HR | 0.207 | MIN | 56 | 1 | 39411 | INBOUND | 65MY | DRY | 0 | 0 | 0 | 0 | 0.207 | 0.217 | 33674002 | INBOUND
HR | 0.207 | MIN | 56 | 1 | 34991 | INBOUND | 65MY | DRY | 0 | 0 | 0 | 0 | 0.207 | 0.217 | 33674001 | INBOUND
HR | 0.2138 | NOM | 60.512 | 1 | 40290 | EXCESS | C1021SQ50MY | DRY | 0 | 0 | 0 | 0 | 0.217 | 0.212 | 280604 | IUKA, MS
HR | 0.215 | NOM | 13 | 1 | 10606 | EXCESS | C1021SQ50MY | DRY | 0 | 0 | 0 | 0 | 0.215 | 0 | 287884 | BLYTHEVILLE, AR
HR | 0.219 | NOM | 18.25 | 1 | 13900 | EXCESS | 45XLF | DRY | 0 | 46.1 | 62.68 | 34.47 | 0.218 | 0.2218 | 284118 | CHATTANOOGA, TN
HR | 0.223 | MIN | 73.25 | 1 | 44420 | EXCESS | A500 | DRY | 0 | 0 | 0 | 0 | 0.23 | 0.23 | 297582 | DELTA, OH
HRPO | 0.2333 | NOM | 46.506 | 1 | 41660 | CLEAN SEC | BHCQ | OIL | 64 | 39.7 | 52.49 | 29.69 | 0.2315 | 0.236 | 229398 | CHATTANOOGA, TN
HRPO | 0.2365 | NOM | 63.6875 | 1 | 45920 | SEC. | DS TYPE A | OIL | 50 | 31.6 | 44.87 | 49.17 | 0.2341 | 0.2416 | 290387 | DEARBORN, MI
HRPO | 0.2441 | NOM | 57.875 | 1 | 32959 | EXCESS | DP590 | OIL | 85 | 57.8 | 90.98 | 14.65 | 0.242 | 0.239 | 176330 | ROMULUS, MI
HR | 0.247 | NOM | 60.4 | 1 | 20500 | EXCESS | 1022 | DRY | 0 | 0 | 0 | 0 | 0.2468 | 0.2493 | 297259 | TOLEDO, OH
HRPO | 0.2476 | NOM | 60.176 | 1 | 43970 | PRIME | 1006CQ W/BORON | OIL | 61 | 35.6 | 49.76 | 38.15 | 0.243 | 0.25 | 285075 | TAYLOR, MI
HR | 0.25 | NOM | 59.952 | 1 | 43420 | INBOUND | C1021SQ50MY | DRY | 0 | 0 | 0 | 0 | 0 | 0 | 33841001 | INBOUND
HR | 0.25 | MIN | 56 | 1 | 48280 | EXCESS | BH | DRY | 0 | 0 | 0 | 0 | 0.255 | 0.2595 | 253167 | DEARBORN, MI