## CR-CRFH
Class | Gauge | Type | Width | # | Weight | Condition | Inv Grade | Oil/Dry | RB | Y | T | E | ID | OD | Tag# | Location
CR | 0.0156 | MIN | 43.031 | 1 | 16600 | EXCESS | C1008CQ | OIL | 0 | 0 | 0 | 0 | 0.0156 | 0 | 288046 | EAST PITTSBURGH, PA
CR | 0.0183 | NOM | 42.2835 | 1 | 35380 | EXCESS | C1010CQ | OIL | 48 | 35.3 | 55.3 | 36.27 | 0.018 | 0.018 | 291207 | WIXOM, MI
CR | 0.019 | NOM | 52.25 | 1 | 28820 | EXCESS | C1006CQ | OIL | 43 | 32.9 | 50.88 | 37.15 | 0.018 | 0.018 | 287273 | WIXOM, MI
CR | 0.021 | NOM | 37.1875 | 1 | 17140 | EXCESS | C1006CQ | OIL | 48 | 30.1 | 51.9 | 37.87 | 0.021 | 0.021 | 271425 | WIXOM, MI
CR | 0.022 | MIN | 48 | 1 | 18695 | PRIME | 1006/1008 | LIGHT OIL | 49 | 31.298 | 46.223 | 41.3 | 0.022 | 0 | 291267 | CAMDEN, NJ
CR | 0.022 | MIN | 48 | 1 | 18938 | PRIME | 1006/1008 | LIGHT OIL | 49 | 31.298 | 46.223 | 41.3 | 0.022 | 0 | 291266 | CAMDEN, NJ
CR | 0.022 | MIN | 46.812 | 1 | 38370 | EXCESS | C1006DQAK | OIL | 44 | 31.5 | 48.51 | 40.84 | 0.0225 | 0 | 285330 | CHATTANOOGA, TN
CR | 0.023 | NOM | 60.125 | 1 | 27620 | EXCESS | CS TYPE B | OIL | 49 | 29.6 | 51.08 | 33.69 | 0.023 | 0.023 | 298323 | WIXOM, MI
CR | 0.0233 | MIN | 38 | 1 | 18380 | SEC. | C1006CQ | OIL | 38 | 27.8 | 48.94 | 41.44 | 0.023 | 0.023 | 272547 | WIXOM, MI
CR | 0.0236 | NOM | 67.3125 | 1 | 46500 | SEC. | C1001IFDQAK | OIL | 29 | 22 | 46.58 | 43.87 | 0.023 | 0.0242 | 263693 | WIXOM, MI
CR | 0.024 | NOM | 53.875 | 1 | 32518 | EXCESS | ASTM A1008 CSB | OIL | 46 | 30.4 | 51.57 | 39.87 | 0.023 | 0.023 | 293297 | CHATTANOOGA, TN
CR | 0.0253 | NOM | 23.65 | 1 | 16480 | EXCESS | C1001IFDQAK | OIL | 27 | 22.9 | 41.83 | 53.18 | 0.025 | 0.0255 | 249420 | WIXOM, MI
CR | 0.0255 | NOM | 48 | 1 | 10810 | SEC. | C1006 | OIL | 36 | 23.9 | 43.99 | 44.34 | 0.025 | 0.026 | 291650 | WIXOM, MI
CR | 0.0256 | NOM | 55.5 | 1 | 29620 | EXCESS | DS TYPE B | OIL | 37 | 30.573 | 48.976 | 46 | 0.025 | 0.025 | 297902 | CLINTON, TN
CR | 0.0274 | NOM | 68.375 | 1 | 53540 | EXCESS | C1001IFDDQAK | OIL | 50 | 46.6 | 50.11 | 32.51 | 0.028 | 0.0275 | 294985 | DETROIT, MI
CR | 0.028 | NOM | 60.5625 | 1 | 22870 | INBOUND | C1001IFDQAK | LIGHT OIL | 0 | 0 | 0 | 0 | 0 | 0 | 33968002 | INBOUND
CR | 0.028 | NOM | 62.219 | 1 | 18261 | INBOUND | C1001IFDDQAK | OIL | 0 | 0 | 0 | 0 | 0 | 0 | 33240007 | INBOUND
CR | 0.028 | NOM | 60.75 | 1 | 20790 | SEC. | C1006CQ | DRY | 51 | 44.8 | 52.78 | 36.33 | 0.027 | 0.028 | 298699 | CLINTON, TN
CR | 0.028 | NOM | 41.0625 | 1 | 15169 | EXCESS | EDDS | OIL | 23 | 20.8 | 44.09 | 45.62 | 0.0278 | 0.0289 | 294816 | CHATTANOOGA, TN
CR | 0.0281 | NOM | 53.1875 | 1 | 41680 | EXCESS | DP590 | OIL | 88 | 61.5 | 115.93 | 19.95 | 0.028 | 0.027 | 222271 | WIXOM, MI
CR | 0.0283 | NOM | 52.5 | 1 | 43520 | INBOUND | C1001IFDQAK | PRELUBE-G | 0 | 0 | 0 | 0 | 0 | 0 | 33968001 | INBOUND
CR | 0.0284 | NOM | 50.9375 | 1 | 42800 | INBOUND | C1001IFDQAK | PRELUBE-G | 0 | 0 | 0 | 0 | 0 | 0 | 33840004 | INBOUND
CR | 0.0285 | NOM | 59.281 | 1 | 46710 | EXCESS | C1008CQ | DRY | 49 | 32.6 | 47.3 | 41 | 0.028 | 0.029 | 295954 | WIXOM, MI
CR | 0.0285 | NOM | 59.375 | 1 | 48670 | EXCESS | C1008CQ | DRY | 47 | 32.6 | 47.3 | 41 | 0.028 | 0.029 | 295712 | WIXOM, MI
CR | 0.0289 | NOM | 48.2 | 1 | 42750 | SEC. | GRADE 50 | DRY | 28 | 0 | 0 | 0 | 0.028 | 0.0289 | 274626 | GARY, IN
CR | 0.029 | NOM | 60.9375 | 1 | 22330 | EXCESS | C1006DQAK W/BO | OIL | 40 | 33.6 | 45.16 | 40.97 | 0.029 | 0.028 | 298813 | WIXOM, MI
CR | 0.0291 | MIN | 60.4375 | 1 | 35651 | EXCESS | C1006DQAK | OIL | 0 | 0 | 0 | 0 | 0.0291 | 0 | 298509 | EAST PITTSBURGH, PA
CR | 0.0295 | NOM | 50.531 | 1 | 19740 | EXCESS | C1006DQAK | OIL | 35 | 25.4 | 45.4 | 45.2 | 0.0295 | 0.0295 | 299134 | WIXOM, MI
CR | 0.0295 | NOM | 50.625 | 1 | 19970 | EXCESS | C1006DQAK | OIL | 35 | 24.5 | 45.44 | 43.79 | 0.0295 | 0.0285 | 299133 | WIXOM, MI
CR | 0.0295 | NOM | 50.53 | 1 | 41150 | EXCESS | C1006DQAK | OIL | 34 | 26.8 | 46.62 | 43.65 | 0.029 | 0.029 | 298747 | WIXOM, MI
CR | 0.0295 | NOM | 41.125 | 1 | 37440 | CLEAN SEC. | GRADE 50 | LIGHT OIL | 64 | 53.7 | 66.54 | 26.77 | 0.029 | 0.03 | 280346 | GARY, IN
CR | 0.0295 | NOM | 41.125 | 1 | 37800 | CLEAN SEC. | GRADE 50 | LIGHT OIL | 61 | 57.5 | 66.89 | 26.08 | 0.029 | 0.03 | 280345 | GARY, IN
CR | 0.0321 | NOM | 51 | 1 | 35180 | EXCESS | C1001IFDQAK | OIL | 29 | 22.8 | 45.38 | 43.07 | 0.031 | 0.032 | 299121 | CLINTON, TN
CR | 0.0328 | NOM | 55.5 | 1 | 45170 | CLEAN SEC. | C1001BH240 | OIL | 41 | 40.4 | 47.68 | 38.86 | 0.0328 | 0 | 277815 | CHATTANOOGA, TN
CR | 0.0329 | NOM | 55.4375 | 1 | 36470 | EXCESS | C1001IFDQAK | DRY | 29 | 20.6 | 44.41 | 44.08 | 0.0329 | 0.0315 | 297762 | WIXOM, MI
CR | 0.033 | MIN | 48 | 1 | 18034 | PRIME | 1006/1008 | LIGHT OIL | 43 | 34.486 | 46.802 | 43.8 | 0.033 | 0 | 291275 | CAMDEN, NJ
CR | 0.033 | MIN | 48 | 1 | 18056 | PRIME | 1006/1008 | LIGHT OIL | 43 | 34.486 | 46.802 | 43.8 | 0.033 | 0 | 291274 | CAMDEN, NJ
CR | 0.0331 | NOM | 67.718 | 1 | 32750 | EXCESS | C1001IFDQAK | OIL | 39 | 26.2 | 45.05 | 40.68 | 0.0335 | 0.0335 | 299306 | WIXOM, MI
CR | 0.034 | NOM | 48.125 | 1 | 22870 | EXCESS | C1006CSB | OIL | 43 | 30.3 | 46.34 | 40.06 | 0.034 | 0.034 | 297789 | CLINTON, TN
CR | 0.034 | NOM | 67.531 | 1 | 44140 | EXCESS | CS TYPE B W/BORON | DRY | 45 | 36.1 | 45.32 | 45.29 | 0.034 | 0.0345 | 293962 | WIXOM, MI
CR | 0.034 | NOM | 60 | 1 | 44620 | EXCESS | HS IF 210 | DRY | 51 | 29.5 | 58.96 | 33.32 | 0.033 | 0.034 | 293577 | CLINTON, TN
CR | 0.034 | NOM | 54.625 | 1 | 32840 | EXCESS | BH180 | DRY | 38 | 31.2 | 43.97 | 44.58 | 0.034 | 0.033 | 293575 | CLINTON, TN
CR | 0.034 | NOM | 51.625 | 1 | 27930 | EXCESS | DDS | DRY | 43 | 27.4 | 47.56 | 38.46 | 0.04 | 0.043 | 293571 | CLINTON, TN
CR | 0.034 | NOM | 51.5 | 1 | 48420 | EXCESS | C1006DQAK | OIL | 43 | 27.6 | 44.56 | 44.38 | 0.037 | 0.036 | 291483 | CHATTANOOGA, TN
CR | 0.034 | MIN | 55.75 | 1 | 23400 | EXCESS | C1008CQ | OIL | 37 | 35.7 | 49.2 | 38.55 | 0.034 | 0.0341 | 291482 | CHATTANOOGA, TN
CR | 0.034 | MIN | 56 | 1 | 23480 | EXCESS | C1008CQ | OIL | 47 | 35.7 | 49.98 | 39.63 | 0.0346 | 0.034 | 291481 | CHATTANOOGA, TN
CR | 0.0342 | NOM | 48.0625 | 1 | 30480 | EXCESS | C1006CQ | LIGHT OIL | 42 | 30.4 | 47.58 | 38.92 | 0.034 | 0.034 | 297399 | CLINTON, TN
CR | 0.0342 | NOM | 48.0625 | 1 | 21030 | EXCESS | C1006CQ | LIGHT OIL | 45 | 30.8 | 46.96 | 39.35 | 0.033 | 0.034 | 297391 | CLINTON, TN
CR | 0.0348 | NOM | 48 | 1 | 18420 | SEC. | C1006DQAK | OIL | 46 | 27.2 | 46.62 | 42.33 | 0.034 | 0.0355 | 281743 | WIXOM, MI
CR | 0.0359 | NOM | 68.06 | 1 | 37810 | INBOUND | C1006CQ | OIL | 0 | 0 | 0 | 0 | 0 | 0 | 33392005 | INBOUND
CR | 0.036 | NOM | 60.0625 | 1 | 12600 | SEC. | C1006CQ | OIL | 42 | 33.5 | 46.99 | 42.96 | 0.0355 | 0.037 | 296149 | CHATTANOOGA, TN
CR | 0.036 | NOM | 70.3125 | 1 | 43805 | EXCESS | CS TYPE B | DRY | 49 | 31.9 | 52.58 | 37.03 | 0.0355 | 0.036 | 293324 | CHATTANOOGA, TN
CR | 0.037 | NOM | 49.4375 | 1 | 36520 | EXCESS | 80XLF | OIL | 95 | 93.1 | 102.74 | 17.13 | 0.039 | 0.037 | 249775 | WIXOM, MI
CR | 0.0387 | NOM | 59.187 | 1 | 40170 | EXCESS | C1001IFDQAK | OIL | 47 | 29 | 45.44 | 44.03 | 0.039 | 0.038 | 296179 | CLINTON, TN
CR | 0.0388 | NOM | 57.312 | 1 | 39900 | EXCESS | C1006CQ | DRY | 48 | 29.4 | 47.81 | 39.79 | 0.037 | 0.038 | 291761 | CLINTON, TN
CR | 0.039 | NOM | 51.625 | 1 | 15870 | EXCESS | C1006DQAK | OIL | 43 | 28.8 | 48.56 | 41.02 | 0.037 | 0.038 | 292029 | CLINTON, TN
CR | 0.0391 | NOM | 57.375 | 1 | 38430 | EXCESS | C1006CQ | OIL | 48 | 28.8 | 46.19 | 41.7 | 0.038 | 0.038 | 291764 | CLINTON, TN
CR | 0.0393 | NOM | 51.5 | 1 | 23799 | PRIME | ASTM A1008HSLA-F50M | OIL | 0 | 49.555 | 65.784 | 25 | 0.039 | 0.041 | 268232 | WIXOM, MI
CR | 0.0393 | NOM | 51.375 | 1 | 25400 | PRIME | ASTM A1008HSLA-F50M | OIL | 78 | 54.5 | 71.48 | 26.59 | 0.04 | 0.039 | 252821 | WIXOM, MI
CR | 0.0393 | NOM | 51.375 | 1 | 26520 | PRIME | ASTM A1008HSLA-F50M | OIL | 77 | 57.3 | 69.67 | 25.92 | 0.043 | 0.04 | 252820 | WIXOM, MI
CR | 0.0393 | NOM | 51.375 | 1 | 23000 | PRIME | ASTM A1008HSLA-F50M | OIL | 74 | 53.3 | 62.68 | 28.36 | 0.043 | 0.042 | 252819 | WIXOM, MI
CR | 0.0393 | NOM | 51.375 | 1 | 19110 | PRIME | ASTM A1008HSLA-F50M | OIL | 76 | 53.5 | 67.98 | 26.44 | 0.04 | 0.039 | 252817 | WIXOM, MI
CR | 0.0393 | NOM | 51.375 | 1 | 23680 | PRIME | ASTM A1008HSLA-F50M | OIL | 69 | 50.4 | 62.49 | 29.08 | 0.04 | 0.0388 | 252815 | WIXOM, MI
CR | 0.04 | NOM | 72.776 | 1 | 25353 | INBOUND | 1006-CSB | OIL | 0 | 0 | 0 | 0 | 0 | 0 | 33835002 | INBOUND
CR | 0.042 | NOM | 61.0625 | 1 | 44130 | EXCESS | CS TYPE B | DRY | 62 | 44.8 | 54.05 | 36.3 | 0.04 | 0.043 | 293573 | CLINTON, TN
CR | 0.043 | MIN | 43.31 | 1 | 21140 | INBOUND | C1008CQ | OIL | 0 | 0 | 0 | 0 | 0 | 0 | 34047001 | INBOUND
CR | 0.043 | MIN | 60.6 | 1 | 47140 | EXCESS | C1008CQ | OIL | 0 | 0 | 0 | 0 | 0.43 | 0 | 299335 | WAYNE, MI
CR | 0.043 | MIN | 43.31 | 1 | 20980 | EXCESS | C1008CQ | OIL | 28 | 0 | 0 | 0 | 0.043 | 0.044 | 298822 | CLINTON, TN
CR | 0.0435 | NOM | 31.3 | 1 | 17390 | EXCESS | 55XLF | LIGHT OIL | 76 | 59.1 | 70 | 27.86 | 0.043 | 0.044 | 292014 | DETROIT, MI
CR | 0.044 | MIN | 48 | 1 | 45630 | EXCESS | ASTM HSLA50 CLASS 2 | LIGHT OIL | 77 | 50.4 | 69.27 | 26.6 | 0.0455 | 0.0445 | 291941 | WIXOM, MI
CR | 0.044 | MIN | 48 | 1 | 18607 | PRIME | 1006/1008 | LIGHT OIL | 41 | 33.327 | 44.339 | 43.1 | 0.044 | 0 | 291348 | CAMDEN, NJ
CR | 0.044 | MIN | 48 | 1 | 18519 | PRIME | 1006/1008 | LIGHT OIL | 41 | 33.327 | 44.339 | 43.1 | 0.044 | 0 | 291347 | CAMDEN, NJ
CR | 0.044 | MIN | 48 | 1 | 18827 | PRIME | 1006/1008 | LIGHT OIL | 41 | 34.92 | 45.063 | 46.1 | 0.044 | 0 | 291344 | CAMDEN, NJ
CR | 0.045 | MIN | 60 | 1 | 12953 | INBOUND | 1008CSB | LIGHT OIL | 0 | 0 | 0 | 0 | 0.045 | 0.048 | 32012002 | INBOUND
CR | 0.0455 | NOM | 62.061 | 1 | 45660 | EXCESS | C1006DQAK | OIL | 48 | 28.2 | 46.47 | 42.78 | 0.045 | 0.046 | 297774 | WIXOM, MI
CR | 0.046 | MIN | 48.13 | 1 | 48720 | EXCESS | C1006CQ | OIL | 50 | 29.9 | 47.43 | 40.4 | 0.0459 | 0.0456 | 287223 | CHATTANOOGA, TN
CR | 0.0465 | NOM | 43.25 | 1 | 26740 | EXCESS | HSLA 50 | OIL | 76 | 56.3 | 68.45 | 32.24 | 0.046 | 0.047 | 289491 | WIXOM, MI
CR | 0.0477 | NOM | 53.6875 | 1 | 19910 | EXCESS | SAPH440 | OIL | 76 | 49 | 71.07 | 31.7 | 0.0475 | 0.0465 | 291840 | ERIE, MI
CR | 0.0477 | NOM | 54.5 | 1 | 36610 | EXCESS | SAPH440 | OIL | 77 | 46.5 | 71.51 | 29.34 | 0.0475 | 0.0465 | 275956 | WIXOM, MI
CR | 0.0477 | NOM | 53.375 | 1 | 38780 | EXCESS | SAPH440 | OIL | 75 | 45 | 69.31 | 29.39 | 0.0485 | 0.0465 | 275955 | WIXOM, MI
CR | 0.0477 | NOM | 53.375 | 1 | 21890 | EXCESS | SAPH440 | OIL | 76 | 46.2 | 72.78 | 29.03 | 0.0477 | 0.0475 | 275640 | WIXOM, MI
CR | 0.0479 | NOM | 49.625 | 1 | 29320 | EXCESS | C1001IFDQAK | LIGHT OIL | 37 | 23.5 | 45.15 | 45.43 | 0.047 | 0.048 | 299127 | CLINTON, TN
CR | 0.05 | NOM | 53.25 | 1 | 22820 | EXCESS | 50XLF | OIL | 79 | 52.8 | 71.6 | 28.09 | 0.05 | 0.049 | 285160 | WIXOM, MI
CR | 0.05 | MIN | 51.13 | 1 | 43860 | EXCESS | C1008SQ50MY | OIL | 78 | 55.4 | 67.22 | 28.85 | 0.05 | 0 | 281151 | CHATTANOOGA, TN
CR | 0.051 | MIN | 44.188 | 1 | 30900 | EXCESS | C1008SQ50MY | OIL | 79 | 53.8 | 70.05 | 28.83 | 0.055 | 0 | 280848 | CHATTANOOGA, TN
CR | 0.051 | MIN | 56.75 | 1 | 52900 | EXCESS | 50XLK | OIL | 78 | 58.3 | 67.5 | 26.87 | 0.051 | 0 | 278016 | CHATTANOOGA, TN
CR | 0.0515 | NOM | 59.4375 | 1 | 34450 | INBOUND | C1006DQAK | OIL | 0 | 0 | 0 | 0 | 0 | 0 | 33849001 | INBOUND
CR | 0.052 | MIN | 46.8504 | 1 | 37520 | EXCESS | SQ40MY | OIL | 74 | 43.8 | 70.33 | 30.08 | 0.0528 | 0 | 280496 | CHATTANOOGA, TN
CR | 0.0526 | NOM | 51.625 | 1 | 37250 | EXCESS | SAPH440 | OIL | 100 | 81.5 | 140.89 | 16.93 | 0.05 | 0.048 | 285162 | WIXOM, MI
CR | 0.055 | MIN | 56.75 | 1 | 46000 | EXCESS | ASTM A1008 CSB | OIL | 38 | 0 | 0 | 0 | 0.055 | 0.055 | 299898 | CLINTON, TN
CR | 0.056 | MIN | 43.125 | 1 | 39840 | EXCESS | C1006CSB | OIL | 53 | 30.9 | 49.9 | 40.45 | 0.0557 | 0.0557 | 286694 | CHATTANOOGA, TN
CR | 0.0567 | NOM | 49.5 | 1 | 39480 | SEC. | 50XLF | OIL | 72 | 50.6 | 68.85 | 27.87 | 0.0556 | 0.0577 | 293067 | WIXOM, MI
CR | 0.057 | NOM | 46.6875 | 1 | 35110 | EXCESS | C1001CQ | OIL | 42 | 26.1 | 43.88 | 46.28 | 0.06 | 0.055 | 271781 | WIXOM, MI
CR | 0.059 | NOM | 47 | 1 | 21400 | PRIME | DSB | LIGHT OIL | 0 | 32.7 | 42.84 | 42.5 | 0.0581 | 0.0587 | 299150 | CLINTON, TN
CR | 0.059 | NOM | 61.4375 | 1 | 44246 | EXCESS | BH180 | OIL | 52 | 30.2 | 46.24 | 42.68 | 0.0589 | 0.0591 | 293328 | CHATTANOOGA, TN
CR | 0.059 | NOM | 40.125 | 1 | 22320 | SEC. | C1006DQAK | LIGHT OIL | 49 | 30.9 | 46.28 | 38.05 | 0.0572 | 0.0607 | 292782 | CHATTANOOGA, TN
CR | 0.059 | NOM | 40.3125 | 1 | 29160 | EXCESS | 45XLF | OIL | 74 | 47.4 | 62.82 | 31.4 | 0.058 | 0.06 | 290145 | WIXOM, MI
CR | 0.059 | NOM | 47 | 1 | 43120 | PRIME | DSB | LIGHT OIL | 50 | 33.1 | 43.36 | 43.22 | 0.0584 | 0.0588 | 285222 | CHATTANOOGA, TN
CR | 0.059 | NOM | 54.0625 | 1 | 40420 | EXCESS | CSB | OIL | 57 | 32 | 49.58 | 38.85 | 0.0575 | 0.058 | 270812 | WIXOM, MI
CR | 0.0591 | NOM | 59.68 | 1 | 22060 | EXCESS | C1006DQAK | OIL | 42 | 32 | 43.52 | 42.32 | 0.0595 | 0.0585 | 297782 | WIXOM, MI
CR | 0.0592 | NOM | 60 | 1 | 36770 | EXCESS | 60XLF | LIGHT OIL | 86 | 62.6 | 81.79 | 21.75 | 0.0592 | 0.0585 | 285618 | WIXOM, MI
CR | 0.061 | NOM | 59.45 | 1 | 42480 | EXCESS | C1006DQAK | OIL | 49 | 30.1 | 46.15 | 42.65 | 0.066 | 0.0601 | 287225 | CHATTANOOGA, TN
CR | 0.063 | NOM | 59.875 | 1 | 37522 | EXCESS | DDS | OIL | 41 | 26.2 | 43.48 | 46.4 | 0.0622 | 0.062 | 290399 | CHATTANOOGA, TN
CR | 0.063 | NOM | 63.56 | 1 | 46540 | EXCESS | C1006CQ | OIL | 50 | 29.3 | 47.71 | 40.59 | 0.0628 | 0 | 287158 | CHATTANOOGA, TN
CR | 0.0643 | NOM | 38.6875 | 1 | 36400 | EXCESS | DP590(50MY) | OIL | 90 | 58.2 | 98.7 | 23.19 | 0.077 | 0.063 | 254909 | WIXOM, MI
CR | 0.0655 | NOM | 59.5 | 1 | 35620 | EXCESS | C1001IFDQAK | LIGHT OIL | 36 | 0 | 0 | 0 | 0.065 | 0.066 | 277426 | CLINTON, TN
CR | 0.0657 | NOM | 59.5625 | 1 | 35570 | EXCESS | C1001IFDQAK | LIGHT OIL | 41 | 23.4 | 45.74 | 44.99 | 0.065 | 0.0664 | 279550 | WIXOM, MI
CR | 0.0663 | NOM | 59.5 | 1 | 36050 | EXCESS | C1001BH210CQ | LIGHT OIL | 51 | 36.9 | 48.26 | 37.22 | 0.068 | 0.065 | 272987 | WIXOM, MI
CR | 0.0663 | NOM | 59.4375 | 1 | 35700 | EXCESS | C1001BH210 | LIGHT OIL | 36 | 37 | 47.61 | 35.24 | 0.0655 | 0.065 | 272986 | WIXOM, MI
CR | 0.0665 | NOM | 59.375 | 1 | 34120 | EXCESS | C1001IFDQAK | LIGHT OIL | 39 | 22.8 | 45.26 | 45.3 | 0.065 | 0.068 | 277425 | CLINTON, TN
CR | 0.0665 | NOM | 59.437 | 1 | 34770 | EXCESS | C1001IFDQAK | LIGHT OIL | 42 | 22.2 | 44.54 | 46.36 | 0.065 | 0.068 | 277423 | CLINTON, TN
CR | 0.0672 | NOM | 64.5 | 1 | 52580 | EXCESS | BH210CQ | OIL | 50 | 35.8 | 47.21 | 38.29 | 0.067 | 0.064 | 286905 | DETROIT, MI
CR | 0.0687 | NOM | 63.3125 | 1 | 36490 | EXCESS | C1001IFDQAK | LIGHT OIL | 46 | 25.9 | 47.3 | 41.41 | 0.0687 | 0 | 277816 | CHATTANOOGA, TN
CR | 0.071 | MIN | 48.0625 | 1 | 43630 | PRIME | 1008 CSB | LIGHT OIL | 31 | 23.8 | 41.75 | 47.22 | 0.076 | 0.0725 | 294671 | WIXOM, MI
CR | 0.071 | MIN | 48.125 | 1 | 41480 | PRIME | 1008 CSB | LIGHT OIL | 43 | 27.9 | 42.24 | 42.71 | 0.0725 | 0.0725 | 294669 | WIXOM, MI
CR | 0.0745 | NOM | 54.724 | 1 | 19540 | EXCESS | 590 | OIL | 89 | 60.3 | 87.79 | 27.56 | 0.074 | 0.075 | 233761 | CLINTON, TN
CR | 0.075 | MIN | 60 | 1 | 42790 | INBOUND | 1008CSB | LIGHT OIL | 0 | 0 | 0 | 0 | 0.075 | 0.078 | 32012007 | INBOUND
CR | 0.075 | MIN | 48.0625 | 1 | 30750 | PRIME | ASTM HSLA50 CLASS 2 | LIGHT OIL | 79 | 52.9 | 72.27 | 29.43 | 0.077 | 0.0745 | 293667 | WIXOM, MI
CR | 0.075 | MIN | 60.125 | 1 | 36210 | PRIME | ASTM A1008 DSB | LIGHT OIL | 29 | 25.6 | 41.37 | 46.19 | 0.0775 | 0.078 | 289511 | WIXOM, MI
CR | 0.075 | MIN | 60 | 1 | 40620 | PRIME | 1008CSB | LIGHT OIL | 57 | 31.038 | 45.686 | 39 | 0.075 | 0.075 | 285047 | WIXOM, MI
CR | 0.075 | NOM | 54.724 | 1 | 18660 | EXCESS | 590 | OIL | 89 | 60.278 | 88.968 | 29 | 0.075 | 0.076 | 233760 | CLINTON, TN
CR | 0.075 | NOM | 54.724 | 1 | 24835 | EXCESS | 590 | OIL | 89 | 64.625 | 91.866 | 26 | 0.076 | 0.076 | 229111 | WIXOM, MI
CR | 0.075 | NOM | 54.724 | 1 | 23160 | EXCESS | 590 | OIL | 88 | 64.625 | 91.866 | 26 | 0.076 | 0.076 | 229110 | WIXOM, MI
CR | 0.075 | NOM | 54.75 | 1 | 29983 | EXCESS | 590 | OIL | 87 | 60.9 | 87.41 | 25.86 | 0.074 | 0.074 | 224973 | CLINTON, TN
CR | 0.0765 | NOM | 63.8125 | 1 | 52790 | SEC. | C1006CQ | OIL | 50 | 29.6 | 46.47 | 42.37 | 0.075 | 0.078 | 276602 | WIXOM, MI
CR | 0.0768 | NOM | 62.9375 | 1 | 48540 | SEC. | C1008CQ | OIL | 42 | 25.1 | 44.55 | 44.17 | 0.076 | 0.0776 | 293071 | WIXOM, MI
CR | 0.0768 | NOM | 54.6875 | 1 | 32270 | EXCESS | 45XLF | LIGHT OIL | 73 | 45.5 | 64.63 | 28.83 | 0.0755 | 0.078 | 274170 | WIXOM, MI
CR | 0.0787 | NOM | 48.0625 | 1 | 44600 | PRIME | CSB | OIL | 53 | 32.5 | 47.51 | 38.88 | 0.079 | 0.0774 | 274712 | WIXOM, MI
CR | 0.0787 | NOM | 53.5 | 1 | 49970 | PRIME | CSB | OIL | 54 | 32.1 | 48.52 | 40.56 | 0.0764 | 0.078 | 268331 | WIXOM, MI
CR | 0.1015 | NOM | 21.25 | 1 | 16370 | EXCESS | 80XLF | OIL | 90 | 82.7 | 92.86 | 20.75 | 0.099 | 0.102 | 266977 | WIXOM, MI
CR | 0.1065 | NOM | 49.125 | 1 | 22940 | SEC. | C1001IFDQAK | LIGHT OIL | 40 | 24.1 | 45.29 | 43.54 | 0.105 | 0.108 | 262305 | WIXOM, MI
CR | 0.1307 | NOM | 48.062 | 1 | 22560 | EXCESS | C1006CSB | OIL | 58 | 36 | 50.07 | 35.29 | 0.129 | 0.13 | 299123 | CLINTON, TN
CR | 0.1308 | NOM | 48.0625 | 1 | 20630 | EXCESS | C1006CSB | OIL | 60 | 33.9 | 49.54 | 38.16 | 0.128 | 0.13 | 297788 | CLINTON, TN
CRFH | 0.028 | NOM | 48.375 | 1 | 24090 | EXCESS | DDS/FH | DRY | 93 | 93 | 95.97 | 3.02 | 0.028 | 0.0255 | 293960 | WIXOM, MI
CRFH | 0.0432 | NOM | 60 | 1 | 20270 | EXCESS | C1001IF/FH | OIL | 89 | 84.2 | 87.68 | 1.86 | 0.046 | 0.042 | 239140 | WIXOM, MI
CRFH | 0.045 | MIN | 68.25 | 1 | 27230 | EXCESS | C1001BHFH | DRY | 0 | 0 | 0 | 0 | 0.045 | 0 | 289345 | GIBRALTAR, MI
CRFH | 0.0567 | NOM | 60.3149 | 1 | 53050 | EXCESS | C1006FH | DRY | 0 | 0 | 0 | 0 | 0.0567 | 0 | 299778 | WAYNE, MI
CRFH | 0.0596 | NOM | 52.3125 | 1 | 18650 | EXCESS | C1001IFFH |  | 90 | 82.6 | 86.69 | 0.72 | 0.061 | 0.062 | 232429 | WIXOM, MI
CRFH | 0.0725 | NOM | 60.1875 | 1 | 45880 | INBOUND | C1006FH | DRY | 0 | 0 | 0 | 0 | 0 | 0 | 33755002 | INBOUND
CRFH | 0.0729 | NOM | 60.125 | 1 | 45970 | EXCESS | C1006FH | DRY | 0 | 0 | 0 | 0 | 0.0729 | 0 | 299768 | WAYNE, MI