## HR-HRPO
Class | Gauge | Type | Width | # | Weight | Condition | Inv Grade | Oil/Dry | RB | Y | T | E | ID | OD | Tag# | Location
HR | 0.061 | NOM | 49.27 | 1 | 46400 | INBOUND | C1008CQ | DRY | 0 | 0 | 0 | 0 | 0 | 0 | 34280001 | INBOUND
HRPO | 0.063 | NOM | 60.5 | 1 | 44400 | EXCESS | C1008CQ | OIL | 63 | 45.8 | 62.46 | 26.99 | 0.064 | 0.064 | 900863 | WIXOM, MI
HRPO | 0.064 | NOM | 50.625 | 1 | 36500 | SEC. | C1006CQ | OIL | 61 | 39.5 | 52.95 | 37.77 | 0.0635 | 0.0655 | 278567 | DETROIT, MI
HR | 0.068 | NOM | 51.875 | 1 | 22040 | EXCESS | 80MY | DRY | 0 | 80.1 | 88.01 | 20.24 | 0.0662 | 0.0693 | 299911 | CHATTANOOGA, TN
HR | 0.07 | NOM | 46 | 1 | 41540 | INBOUND | ASTM A1011 CSB | DRY | 0 | 0 | 0 | 0 | 0.067 | 0.073 | 34371001 | INBOUND
HRPO | 0.0714 | NOM | 45.6298 | 1 | 38900 | EXCESS | SS60 | OIL | 84 | 62.8 | 82.59 | 25.9 | 0.0684 | 0.075 | 277107 | WIXOM, MI
HRPO | 0.073 | NOM | 48.5 | 1 | 42880 | EXCESS | C1050 | OIL | 92 | 58.7 | 104.1 | 22.5 | 0.073 | 0 | 262659 | ROMULUS, MI
HR | 0.0739 | NOM | 50.75 | 1 | 47300 | EXCESS | C1006CQ | DRY | 0 | 0 | 0 | 0 | 0.07 | 0.075 | 300016 | DEARBORN, MI
HRPO | 0.074 | MIN | 37.12 | 1 | 23340 | INBOUND | C1006CQ | OIL | 0 | 0 | 0 | 0 | 0 | 0 | 34122001 | INBOUND
HR | 0.074 | MIN | 50 | 1 | 45910 | PRIME | SPFH590 | DRY | 0 | 88.5 | 95.2 | 24 | 0.074 | 0 | 237760 | TAYLOR, MI
HR | 0.074 | MIN | 50 | 1 | 45360 | PRIME | SPFH590 | DRY | 0 | 87.3 | 91.6 | 28 | 0.074 | 0 | 237759 | TAYLOR, MI
HR | 0.075 | NOM | 49.6 | 1 | 33170 | INBOUND | HSLA50 | DRY | 0 | 0 | 0 | 0 | 0.072 | 0.078 | 34381003 | INBOUND
HR | 0.075 | NOM | 57.9 | 1 | 35430 | INBOUND | HSLA50 | DRY | 0 | 0 | 0 | 0 | 0.072 | 0.078 | 34380009 | INBOUND
HR | 0.075 | NOM | 48.44 | 1 | 30943 | INBOUND | HSLA50 | DRY | 0 | 0 | 0 | 0 | 0.072 | 0.078 | 34380005 | INBOUND
HR | 0.075 | NOM | 42.64 | 1 | 26060 | INBOUND | C1010CQ | DRY | 0 | 0 | 0 | 0 | 0.073 | 0.078 | 34380004 | INBOUND
HR | 0.075 | NOM | 47.19 | 1 | 28384 | INBOUND | 1015 | DRY | 0 | 0 | 0 | 0 | 0.072 | 0.078 | 34380002 | INBOUND
HR | 0.075 | NOM | 60 | 1 | 50070 | INBOUND | ASTM A1011 CSB | DRY | 0 | 0 | 0 | 0 | 0.0715 | 0.0785 | 34255002 | INBOUND
HR | 0.075 | NOM | 36 | 1 | 36609 | INBOUND | SS36 | DRY | 0 | 0 | 0 | 0 | 0.071 | 0.079 | 34050002 | INBOUND
HR | 0.075 | NOM | 44.83 | 1 | 40420 | EXCESS | ASTM A1011 CSB | DRY | 0 | 0 | 0 | 0 | 0.075 | 0 | 901886 | MIDDLETOWN, OH
HR | 0.075 | NOM | 33 | 1 | 33160 | EXCESS | 1006 | DRY | 0 | 0 | 0 | 0 | 0.07 | 0.075 | 300299 | DELTA, OH
HR | 0.075 | NOM | 56.85 | 1 | 49050 | EXCESS | ASTM A1011 CSB | DRY | 0 | 0 | 0 | 0 | 0.075 | 0 | 290815 | EAST CHICAGO, IN
HRPO | 0.075 | ORD | 56.75 | 1 | 39280 | EXCESS | C1006CQ | OIL | 59 | 36.9 | 52.82 | 34.28 | 0.078 | 0.0777 | 288455 | CHATTANOOGA, TN
HRPO | 0.075 | MIN | 56.75 | 1 | 35960 | EXCESS | C1006CQ | OIL | 63 | 40.2 | 55.01 | 33.7 | 0.0773 | 0.078 | 288175 | CHATTANOOGA, TN
HRPO | 0.075 | NOM | 33.177 | 1 | 25390 | EXCESS | 60XLF | OIL | 83 | 68.5 | 76.84 | 25.67 | 0.073 | 0.077 | 274957 | TAYLOR, MI
HR | 0.075 | MIN | 51 | 1 | 44080 | PRIME | SPFH590 | DRY | 0 | 83.1 | 91.4 | 28 | 0.081 | 0 | 240211 | TAYLOR, MI
HR | 0.075 | MIN | 51.25 | 1 | 44100 | PRIME | SPFH590 | DRY | 0 | 81.8 | 89.7 | 27 | 0.075 | 0 | 240210 | TAYLOR, MI
HRPO | 0.076 | NOM | 53.875 | 1 | 45490 | SEC. | C1018SQ50MY | OIL | 79 | 50 | 75.81 | 20.13 | 0.0719 | 0.0774 | 283682 | DETROIT, MI
HR | 0.078 | NOM | 48.19 | 1 | 31504 | INBOUND | HSLA50 | DRY | 0 | 0 | 0 | 0 | 0.075 | 0.081 | 34381001 | INBOUND
HRPD | 0.078 | NOM | 48 | 1 | 26680 | EXCESS | CS TYPE B | DRY | 65 | 0 | 0 | 0 | 0.0765 | 0.082 | 285739 | DETROIT, MI
HRPD | 0.078 | NOM | 48 | 1 | 26280 | EXCESS | CS TYPE B | DRY | 65 | 0 | 0 | 0 | 0.0765 | 0.082 | 285737 | DETROIT, MI
HR | 0.078 | MIN | 46.25 | 1 | 21630 | EXCESS | ASTM A1011 SS36 | DRY | 75 | 39.3 | 58.57 | 27.13 | 0.082 | 0.085 | 285503 | CLINTON, TN
HR | 0.079 | NOM | 48 | 1 | 29000 | INBOUND | HSLA50 | DRY | 0 | 0 | 0 | 0 | 0.076 | 0.082 | 34380003 | INBOUND
HR | 0.079 | NOM | 16.57 | 1 | 14110 | EXCESS | GR55 | DRY | 0 | 63.7 | 78.8 | 22 | 0.0816 | 0 | 293095 | CLINTON, TN
HR | 0.079 | NOM | 16.57 | 1 | 14110 | EXCESS | GR55 | DRY | 0 | 63.7 | 78.8 | 22 | 0.0816 | 0 | 293094 | CLINTON, TN
HR | 0.079 | NOM | 16.57 | 1 | 14030 | EXCESS | GR55 | DRY | 0 | 63.7 | 79.7 | 22 | 0.0816 | 0 | 293093 | CLINTON, TN
HR | 0.079 | NOM | 16.57 | 1 | 14150 | EXCESS | GR55 | DRY | 0 | 63.7 | 79.7 | 22 | 0.0816 | 0 | 293092 | CLINTON, TN
HR | 0.079 | NOM | 54 | 1 | 43202 | EXCESS | HSLA80 | DRY | 91 | 85.067 | 92.616 | 18.5 | 0.0782 | 0.078 | 291932 | CHATTANOOGA, TN
HRPO | 0.0798 | NOM | 43.625 | 1 | 28020 | EXCESS | 1035 | OIL | 87 | 55.4 | 91.4 | 21.6 | 0.078 | 0.0814 | 900668 | DEARBORN, MI
HR | 0.081 | MIN | 48 | 1 | 32180 | INBOUND | HSLA40 | DRY | 0 | 0 | 0 | 0 | 0.081 | 0.089 | 33728001 | INBOUND
HR | 0.082 | NOM | 59.75 | 1 | 44029 | EXCESS | HSLA60 | DRY | 0 | 64.811 | 74.555 | 29.31 | 0.08 | 0.082 | 300420 | DELTA, OH
HR | 0.082 | MIN | 53.608 | 1 | 40760 | EXCESS | C1006-BORON | DRY | 0 | 0 | 0 | 0 | 0.0881 | 0.08 | 299526 | DELTA, OH
HR | 0.082 | MIN | 53.25 | 1 | 35300 | EXCESS | C1006-BORON | DRY | 0 | 0 | 0 | 0 | 0.0883 | 0.085 | 298150 | DELTA, OH
HR | 0.0823 | NOM | 45.285 | 1 | 27540 | INBOUND | 70XLF | DRY | 0 | 0 | 0 | 0 | 0 | 0 | 34392007 | INBOUND
HR | 0.083 | MIN | 42.29 | 1 | 39040 | INBOUND | ASTM A1011 CSB | DRY | 0 | 0 | 0 | 0 | 0.083 | 0.09 | 34379002 | INBOUND
HR | 0.083 | MIN | 52 | 1 | 52944 | INBOUND | ASTM A1011 DSB | DRY | 0 | 0 | 0 | 0 | 0.083 | 0.09 | 34376001 | INBOUND
HR | 0.083 | MIN | 54 | 1 | 49130 | INBOUND | ASTM A1011 DSB | DRY | 0 | 0 | 0 | 0 | 0.083 | 0.09 | 34375003 | INBOUND
HR | 0.083 | NOM | 59.331 | 1 | 44028 | INBOUND | HSLA 45 | DRY | 0 | 0 | 0 | 0 | 0.08 | 0.086 | 34341001 | INBOUND
HR | 0.083 | MIN | 53.7 | 1 | 52128 | INBOUND | ASTM A1011 CSB | DRY | 0 | 0 | 0 | 0 | 0.083 | 0.09 | 34254001 | INBOUND
HR | 0.083 | NOM | 36 | 1 | 34330 | INBOUND | HSLA 55 | DRY | 0 | 0 | 0 | 0 | 0.079 | 0.087 | 34050003 | INBOUND
HR | 0.083 | NOM | 52.6 | 1 | 48000 | EXCESS | 1006-1008 AKDQ | DRY | 56 | 39.3 | 51.93 | 33.66 | 0.0815 | 0.0825 | 298738 | CLINTON, TN
HR | 0.083 | NOM | 52.6 | 1 | 47870 | EXCESS | 1006-1008 AKDQ | DRY | 51 | 35.5 | 49.75 | 37.02 | 0.082 | 0.0825 | 298735 | CLINTON, TN
HR | 0.0849 | NOM | 53.297 | 1 | 24960 | EXCESS | 60XLK | DRY | 0 | 0 | 0 | 0 | 0.0849 | 0 | 290661 | DEARBORN, MI
HR | 0.085 | MIN | 37.4 | 1 | 37754 | INBOUND | ASTM A1011 DSB | DRY | 0 | 0 | 0 | 0 | 0.085 | 0.093 | 34375002 | INBOUND
HR | 0.085 | NOM | 48.625 | 1 | 27220 | EXCESS | C1006CQ | DRY | 0 | 0 | 0 | 0 | 0.079 | 0.081 | 291735 | DEARBORN, MI
HRPO | 0.0855 | NOM | 57.125 | 1 | 31790 | EXCESS | C1006-1008 CQ | OIL | 49 | 48.6 | 60.15 | 14.71 | 0.084 | 0.087 | 290654 | WIXOM, MI
HR | 0.0865 | NOM | 41.5 | 1 | 39050 | INBOUND | ASTM A1011 CSB | DRY | 0 | 0 | 0 | 0 | 0.083 | 0.09 | 34379001 | INBOUND
HR | 0.09 | NOM | 42.19 | 1 | 32810 | INBOUND | SS36 | DRY | 0 | 0 | 0 | 0 | 0.086 | 0.094 | 34021001 | INBOUND
HRPO | 0.0905 | NOM | 52.75 | 1 | 34580 | EXCESS | C1008CQ | OIL | 68 | 40.7 | 53.46 | 35.2 | 0.089 | 0.092 | 297159 | WIXOM, MI
HRPO | 0.091 | NOM | 54.089 | 1 | 28770 | INBOUND | HSLA50 | OIL | 0 | 0 | 0 | 0 | 0 | 0 | 33482002 | INBOUND
HRPO | 0.092 | NOM | 54.5625 | 1 | 44760 | EXCESS | 60XLF | OIL | 85 | 66 | 74.5 | 25.9 | 0.0965 | 0.0975 | 294787 | WIXOM, MI
HR | 0.094 | MIN | 48.4 | 1 | 42807 | INBOUND | ASTM A1011 DSB | DRY | 0 | 0 | 0 | 0 | 0.094 | 0.101 | 34376004 | INBOUND
HR | 0.094 | MIN | 48.3 | 1 | 43193 | INBOUND | ASTM A1011 DSB | DRY | 0 | 0 | 0 | 0 | 0.094 | 0.101 | 34376003 | INBOUND
HR | 0.095 | MIN | 48 | 1 | 47593 | INBOUND | ASTM A1011 DSB | DRY | 0 | 0 | 0 | 0 | 0.095 | 0.102 | 34375012 | INBOUND
HR | 0.095 | MIN | 48 | 1 | 38387 | INBOUND | ASTM A1011 DSB | DRY | 0 | 0 | 0 | 0 | 0.095 | 0.102 | 34375011 | INBOUND
HR | 0.095 | MIN | 53.4 | 1 | 50910 | INBOUND | 1017 | DRY | 0 | 0 | 0 | 0 | 0.095 | 0.102 | 34369007 | INBOUND
HR | 0.095 | MIN | 56.85 | 1 | 56801 | INBOUND | 1016 | DRY | 0 | 0 | 0 | 0 | 0.095 | 0.102 | 34369005 | INBOUND
HR | 0.095 | MIN | 64.92 | 1 | 53620 | INBOUND | 1006 W/BORON | DRY | 0 | 0 | 0 | 0 | 0.095 | 0.103 | 34255001 | INBOUND
HR | 0.095 | MIN | 48.5 | 1 | 32251 | INBOUND | SS36 | DRY | 0 | 0 | 0 | 0 | 0.095 | 0.103 | 33932002 | INBOUND
HR | 0.095 | MIN | 48.5 | 1 | 34930 | EXCESS | HSLA40 | DRY | 0 | 0 | 0 | 0 | 0.098 | 0 | 900600 | TAYLOR, MI
HRPD | 0.095 | NOM | 56.8125 | 1 | 45340 | EXCESS | HSLA50 | DRY | 86 | 68.8 | 76.04 | 25.05 | 0.107 | 0.0945 | 293969 | WIXOM, MI
HR | 0.0951 | MIN | 60 | 1 | 38072 | INBOUND | HSLA50 | DRY | 0 | 0 | 0 | 0 | 0.0951 | 0.1021 | 34380007 | INBOUND
HR | 0.098 | NOM | 59.95 | 1 | 38755 | INBOUND | HSLA60 | DRY | 0 | 0 | 0 | 0 | 0.0945 | 0.1015 | 34381002 | INBOUND
HR | 0.098 | NOM | 63.63 | 1 | 41999 | INBOUND | HSLA50 | DRY | 0 | 0 | 0 | 0 | 0.094 | 0.102 | 34185001 | INBOUND
HR | 0.098 | NOM | 55.25 | 1 | 43718 | EXCESS | HSLA 65 | DRY | 0 | 67.734 | 75.298 | 27.6 | 0.097 | 0.105 | 902636 | DELTA, OH
HR | 0.098 | NOM | 61 | 1 | 38310 | EXCESS | 1006 | DRY | 0 | 0 | 0 | 0 | 0.098 | 0 | 901828 | EAST CHICAGO, IN
HR | 0.098 | NOM | 55.1875 | 1 | 43104 | EXCESS | HSLA 80 | DRY | 0 | 87.807 | 95.166 | 20.6 | 0.0968 | 0.0996 | 283561 | DELTA, OH
HR | 0.0985 | NOM | 60 | 1 | 60840 | EXCESS | HSLA 45 | DRY | 0 | 0 | 0 | 0 | 0.0985 | 0 | 902204 | EAST CHICAGO, IN
HR | 0.099 | NOM | 71.5 | 1 | 65450 | INBOUND | SS36 | DRY | 0 | 0 | 0 | 0 | 0.0955 | 0.1025 | 34380008 | INBOUND
HR | 0.099 | NOM | 57 | 1 | 48300 | INBOUND | HSLA40 | DRY | 0 | 0 | 0 | 0 | 0.0955 | 0.1025 | 34377002 | INBOUND
HR | 0.099 | MIN | 63.75 | 1 | 32265 | INBOUND | ASTM A1011 DSB | DRY | 0 | 0 | 0 | 0 | 0.099 | 0.106 | 34375001 | INBOUND
HR | 0.099 | NOM | 40.75 | 1 | 35360 | INBOUND | HSLA50 | DRY | 0 | 0 | 0 | 0 | 0.0955 | 0.1025 | 34369006 | INBOUND
HR | 0.099 | MIN | 51.6 | 1 | 49723 | INBOUND | ASTM A1011 CSB | DRY | 0 | 0 | 0 | 0 | 0.099 | 0.107 | 34254003 | INBOUND
HR | 0.099 | MIN | 60 | 1 | 51268 | INBOUND | ASTM A1011 CSB | DRY | 0 | 0 | 0 | 0 | 0.099 | 0.107 | 34254002 | INBOUND
HR | 0.099 | MIN | 54.2 | 1 | 51920 | EXCESS | CSA | DRY | 0 | 0 | 0 | 0 | 0.099 | 0 | 901396 | EAST CHICAGO, IN
HR | 0.1 | MIN | 39 | 1 | 32180 | EXCESS | ASTM A1011 CSB | DRY | 0 | 0 | 0 | 0 | 0.1 | 0 | 901425 | EAST CHICAGO, IN
HR | 0.101 | NOM | 65 | 1 | 50930 | INBOUND | 1006 | DRY | 0 | 0 | 0 | 0 | 0.097 | 0.105 | 33639002 | INBOUND
HRPO | 0.1012 | NOM | 49.33 | 1 | 47540 | INBOUND | C1008CQ | OIL | 0 | 0 | 0 | 0 | 0 | 0 | 34210004 | INBOUND
HRPO | 0.1018 | NOM | 48.638 | 1 | 45730 | INBOUND | C1008CQ | OIL | 0 | 0 | 0 | 0 | 0 | 0 | 34210005 | INBOUND
HRPO | 0.1019 | NOM | 49.75 | 1 | 21220 | EXCESS | 50XLF | OIL | 0 | 0 | 0 | 0 | 0.1019 | 0 | 296650 | WIXOM, MI
HR | 0.105 | MIN | 61.587 | 1 | 38140 | EXCESS | 1006 W/BORON | DRY | 0 | 0 | 0 | 0 | 0.109 | 0.1113 | 902004 | DELTA, OH
HRPO | 0.105 | MIN | 47.5 | 1 | 42090 | EXCESS | 1006 W/BORON | OIL | 57 | 34.8 | 49.09 | 36.39 | 0.1072 | 0.1276 | 291903 | DEARBORN, MI
HRPO | 0.105 | NOM | 55 | 1 | 33730 | EXCESS | 60XLF | OIL | 85 | 65.7 | 75.13 | 24.89 | 0.104 | 0.103 | 261336 | DEARBORN, MI
HR | 0.106 | MIN | 60.5 | 1 | 62040 | INBOUND | ASTM A1011 DSB | DRY | 0 | 0 | 0 | 0 | 0.106 | 0.114 | 34375010 | INBOUND
HR | 0.106 | MIN | 60 | 1 | 45331 | INBOUND | ASTM A1011 DSB | DRY | 0 | 0 | 0 | 0 | 0.106 | 0.114 | 34375009 | INBOUND
HR | 0.106 | MIN | 71.4 | 1 | 45710 | EXCESS | HSLA50 | DRY | 0 | 0 | 0 | 0 | 0.106 | 0 | 902266 | EAST CHICAGO, IN
HR | 0.106 | MIN | 48.5 | 1 | 31180 | EXCESS | HSLA50 | DRY | 0 | 0 | 0 | 0 | 0.109 | 0.1136 | 902217 | DELTA, OH
HR | 0.106 | NOM | 44.4 | 1 | 42428 | EXCESS | 1035 | DRY | 0 | 0 | 0 | 0 | 0.105 | 0.1056 | 900604 | DELTA, OH
HR | 0.106 | MIN | 52.5 | 1 | 32940 | EXCESS | 45XF | DRY | 0 | 0 | 0 | 0 | 0.117 | 0 | 298825 | TAYLOR, MI
HRPO | 0.1065 | NOM | 39.5 | 1 | 39050 | EXCESS | C1010 | DRY | 64 | 41.3 | 58.44 | 34.6 | 0.106 | 0.107 | 298578 | WIXOM, MI
HR | 0.107 | MIN | 47 | 1 | 31200 | EXCESS | 45XF | DRY | 0 | 0 | 0 | 0 | 0.115 | 0 | 298694 | TAYLOR, MI
HRPO | 0.1076 | NOM | 67.984 | 1 | 42200 | EXCESS | HSLA50 | OIL | 78 | 54.2 | 68.04 | 29.38 | 0.106 | 0.108 | 900792 | TAYLOR, MI
HR | 0.108 | MIN | 43 | 1 | 30380 | EXCESS | ASTM A1011 CSB | DRY | 0 | 0 | 0 | 0 | 0.108 | 0 | 902036 | EAST CHICAGO, IN
HR | 0.108 | MIN | 42.3 | 1 | 36160 | EXCESS | HSLA40 | DRY | 0 | 0 | 0 | 0 | 0.108 | 0 | 902035 | EAST CHICAGO, IN
HR | 0.109 | NOM | 59.875 | 1 | 35800 | EXCESS | HSLA40 | DRY | 0 | 0 | 0 | 0 | 0.1 | 0.108 | 902669 | DEARBORN, MI
HRPO | 0.109 | NOM | 50.6 | 1 | 40640 | SEC. | SS60 | OIL | 92 | 63.2 | 86.46 | 22.93 | 0.108 | 0.11 | 255310 | DEARBORN, MI
HR | 0.1095 | NOM | 51.25 | 1 | 35751 | INBOUND | ASTM A1011 CSB | DRY | 0 | 0 | 0 | 0 | 0.1055 | 0.1135 | 34051001 | INBOUND
HRPO | 0.1095 | NOM | 52.6 | 1 | 46650 | SEC. | C1006CQ | OIL | 62 | 28.6 | 43.04 | 41.3 | 0.105 | 0.12 | 290428 | WIXOM, MI
HRPO | 0.1099 | NOM | 42.671 | 1 | 40700 | INBOUND | 50XLF | OIL | 0 | 0 | 0 | 0 | 0 | 0 | 33376001 | INBOUND
HR | 0.11 | MIN | 68.25 | 1 | 60870 | EXCESS | HSLA40 | DRY | 0 | 0 | 0 | 0 | 0.11 | 0 | 902637 | EAST CHICAGO, IN
HR | 0.111 | MIN | 48.1 | 1 | 27700 | EXCESS | ASTM A1006 CSB | DRY | 0 | 0 | 0 | 0 | 0.111 | 0 | 901393 | TAYLOR, MI
HR | 0.112 | MIN | 60 | 1 | 34889 | INBOUND | ASTM A1011 CSB | DRY | 0 | 0 | 0 | 0 | 0.112 | 0.12 | 34375008 | INBOUND
HR | 0.112 | MIN | 48.25 | 1 | 30850 | INBOUND | ASTM A1011 CSB | DRY | 0 | 0 | 0 | 0 | 0.112 | 0.12 | 34370002 | INBOUND
HR | 0.112 | MIN | 38.5 | 1 | 31658 | INBOUND | ASTM A1011 CSB | DRY | 0 | 0 | 0 | 0 | 0.112 | 0.12 | 34186001 | INBOUND
HR | 0.112 | MIN | 52.7 | 1 | 33160 | EXCESS | HSLA | DRY | 0 | 0 | 0 | 0 | 0.112 | 0 | 901424 | EAST CHICAGO, IN
HR | 0.112 | MIN | 56 | 1 | 34740 | EXCESS | 1006 | DRY | 0 | 0 | 0 | 0 | 0.112 | 0 | 299588 | EAST CHICAGO, IN
HR | 0.114 | MIN | 60.1 | 1 | 52944 | INBOUND | ASTM A1011 DSB | DRY | 0 | 0 | 0 | 0 | 0.114 | 0.122 | 34376002 | INBOUND
HR | 0.114 | MIN | 49.55 | 1 | 43989 | INBOUND | ASTM A1011 DSB | DRY | 0 | 0 | 0 | 0 | 0.114 | 0.122 | 34375005 | INBOUND
HR | 0.114 | MIN | 60 | 1 | 54461 | INBOUND | ASTM A1011 DSB | DRY | 0 | 0 | 0 | 0 | 0.114 | 0.122 | 34375004 | INBOUND
HR | 0.115 | NOM | 67.75 | 1 | 33600 | EXCESS | 1008 | DRY | 0 | 0 | 0 | 0 | 0.11 | 0.113 | 901408 | DEARBORN, MI
HR | 0.115 | NOM | 67.9375 | 1 | 34040 | EXCESS | 1008 | DRY | 0 | 0 | 0 | 0 | 0.109 | 0.111 | 901406 | DEARBORN, MI
HR | 0.115 | MIN | 43.091 | 1 | 44720 | EXCESS | 80XLF | DRY | 93 | 96.6 | 105.61 | 17.97 | 0.115 | 0.121 | 241336 | BLYTHEVILLE, AR
HR | 0.1155 | NOM | 60 | 1 | 49550 | INBOUND | HSLA40 | DRY | 0 | 0 | 0 | 0 | 0.1115 | 0.1195 | 34377003 | INBOUND
HRPO | 0.1162 | NOM | 61.658 | 1 | 46330 | INBOUND | 50XLF | OIL | 0 | 0 | 0 | 0 | 0 | 0 | 34390009 | INBOUND
HR | 0.117 | NOM | 49.75 | 1 | 31560 | INBOUND | ASTM A1011 CSB | DRY | 0 | 0 | 0 | 0 | 0.113 | 0.121 | 34370001 | INBOUND
HR | 0.117 | MIN | 43.9 | 1 | 41500 | EXCESS | HSLA40 | DRY | 0 | 0 | 0 | 0 | 0.117 | 0 | 901530 | EAST CHICAGO, IN
HR | 0.118 | NOM | 71.2 | 1 | 48780 | INBOUND | HSLA50 | DRY | 0 | 0 | 0 | 0 | 0.114 | 0.122 | 34380001 | INBOUND
HR | 0.118 | NOM | 43.75 | 1 | 26940 | INBOUND | HSLA50 | DRY | 0 | 0 | 0 | 0 | 0.114 | 0.122 | 34369002 | INBOUND
HR | 0.118 | NOM | 43.75 | 1 | 26031 | INBOUND | HSLA50 | DRY | 0 | 0 | 0 | 0 | 0.114 | 0.122 | 34369001 | INBOUND
HR | 0.118 | NOM | 51.375 | 1 | 46384 | EXCESS | 80XLF | DRY | 100 | 115 | 149.94 | 10.24 | 0.119 | 0.115 | 276933 | DEARBORN, MI
HR | 0.119 | NOM | 47.3 | 1 | 23792 | EXCESS | HSLA 55 | DRY | 80 | 56.2 | 68.8 | 28.2 | 0.117 | 0.12 | 901111 | DELTA, OH
HR | 0.12 | NOM | 63.24 | 1 | 47800 | INBOUND | ASTM A1008 CSB | DRY | 0 | 0 | 0 | 0 | 0.116 | 0.124 | 34187001 | INBOUND
HR | 0.12 | NOM | 52.25 | 1 | 43740 | PRIME | SS55 | DRY | 80 | 59.4 | 80.67 | 25.66 | 0.117 | 0.1225 | 291406 | DELTA, OH
HR | 0.1203 | NOM | 46.625 | 1 | 31270 | EXCESS | C1018SQ80MY | DRY | 89 | 82 | 101.42 | 10.17 | 0.12 | 0.115 | 266702 | DEARBORN, MI
HRPO | 0.121 | NOM | 56.165 | 1 | 44720 | SEC. | 50XLF | OIL | 0 | 0 | 0 | 0 | 0.117 | 0.126 | 291100 | ROMULUS, MI
HRPO | 0.121 | MIN | 52.5 | 1 | 31875 | EXCESS | HSLA80 | OIL | 0 | 81.946 | 95.29 | 22.3 | 0.121 | 0 | 261114 | GIBRALTAR, MI
HR | 0.122 | MIN | 48.5 | 1 | 46600 | EXCESS | CSA | DRY | 0 | 0 | 0 | 0 | 0.126 | 0.126 | 901383 | DEARBORN, MI
HR | 0.122 | NOM | 56.25 | 1 | 43127 | EXCESS | HSLA 70 | DRY | 0 | 73.621 | 80.65 | 25.12 | 0.121 | 0.126 | 291078 | DELTA, OH
HR | 0.125 | NOM | 69.75 | 1 | 43470 | INBOUND | HSLA40 | DRY | 0 | 0 | 0 | 0 | 0.121 | 0.129 | 34051006 | INBOUND
HR | 0.125 | NOM | 2.9192 | 9 | 23715 | EXCESS | A1011 GR50 | DRY | 88 | 52.5 | 74.7 | 22.9 | 0.13 | 0.128 | 268076 | DEARBORN, MI
HR | 0.126 | MIN | 71.9 | 1 | 38722 | INBOUND | ASTM A1011 DSB | DRY | 0 | 0 | 0 | 0 | 0.126 | 0.134 | 34375007 | INBOUND
HR | 0.126 | MIN | 48 | 1 | 41200 | EXCESS | ASTM A1011 CSB | DRY | 0 | 0 | 0 | 0 | 0.126 | 0.126 | 902013 | DELTA, OH
HR | 0.126 | MIN | 60 | 1 | 53050 | EXCESS | ASTM A1011 CSB | DRY | 0 | 0 | 0 | 0 | 0.126 | 0.126 | 900878 | DELTA, OH
HR | 0.127 | MIN | 57 | 1 | 35150 | INBOUND | 40XF | DRY | 0 | 0 | 0 | 0 | 0.127 | 0.135 | 34369004 | INBOUND
HR | 0.127 | MIN | 57 | 1 | 35081 | INBOUND | 40XF | DRY | 0 | 0 | 0 | 0 | 0.127 | 0.135 | 34369003 | INBOUND
HRPO | 0.1276 | NOM | 49.72 | 1 | 43310 | EXCESS | C1006CQ | OIL | 64 | 38.7 | 54.2 | 37.21 | 0.1247 | 0.132 | 292357 | DEARBORN, MI
HRPO | 0.1294 | NOM | 55.99 | 1 | 45920 | EXCESS | 50XLF | OIL | 81 | 60.9 | 70.21 | 29.05 | 0.128 | 0.129 | 901982 | DELTA, OH
HR | 0.1295 | NOM | 71.15 | 1 | 50150 | EXCESS | HSLA | DRY | 0 | 0 | 0 | 0 | 0.13 | 0.1295 | 902218 | DELTA, OH
HR | 0.1302 | NOM | 58.75 | 1 | 45680 | EXCESS | C1008CQ | DRY | 0 | 0 | 0 | 0 | 0.127 | 0.124 | 291871 | DEARBORN, MI
HRPO | 0.1315 | NOM | 48.656 | 1 | 43560 | EXCESS | C1006CQ | OIL | 66 | 44 | 56.04 | 32.04 | 0.13 | 0.133 | 295924 | WIXOM, MI
HR | 0.1315 | MIN | 39.25 | 1 | 39480 | EXCESS | 1006 40MY | DRY | 0 | 0 | 0 | 0 | 0.133 | 0 | 262903 | DELTA, OH
HR | 0.135 | NOM | 54.31 | 1 | 49340 | EXCESS | 50XLF | DRY | 0 | 0 | 0 | 0 | 0.131 | 0 | 900873 | DELTA, OH
HR | 0.135 | NOM | 54.42 | 1 | 43280 | EXCESS | 50XLF | DRY | 0 | 0 | 0 | 0 | 0.131 | 0.135 | 900603 | DELTA, OH
HR | 0.137 | NOM | 60.472 | 1 | 44908 | INBOUND | CQ | DRY | 0 | 0 | 0 | 0 | 0.134 | 0.14 | 34341002 | INBOUND
HR | 0.137 | NOM | 21.305 | 1 | 16470 | EXCESS | 50XLF | DRY | 0 | 0 | 0 | 0 | 0.134 | 0.139 | 254866 | DEARBORN, MI
HR | 0.138 | NOM | 53.517 | 1 | 45569 | INBOUND | 50XLF | DRY | 0 | 0 | 0 | 0 | 0 | 0 | 33836001 | INBOUND
HRPO | 0.1427 | MIN | 54.074 | 1 | 50760 | EXCESS | 60XLK | OIL | 0 | 0 | 0 | 0 | 0.141 | 0 | 291138 | TAYLOR, MI
HRPO | 0.1428 | NOM | 62.469 | 1 | 33470 | EXCESS | 60XLF | OIL | 85 | 65.1 | 79.39 | 25.61 | 0.138 | 0.137 | 286539 | DETROIT, MI
HR | 0.143 | NOM | 47.09 | 1 | 44600 | EXCESS | HSLA 60 CLASS 2 | DRY | 82 | 59.6 | 71.14 | 28.14 | 0.141 | 0.146 | 900767 | DELTA, OH
HR | 0.143 | NOM | 46.9 | 1 | 45058 | EXCESS | HSLA 60 CLASS 2 | DRY | 80 | 61.5 | 70.14 | 29.08 | 0.142 | 0.143 | 900605 | DELTA, OH
HR | 0.144 | NOM | 43.75 | 1 | 40400 | EXCESS | SS50 | DRY | 83 | 53.5 | 77.31 | 25.75 | 0.142 | 0.146 | 900858 | DELTA, OH
HR | 0.144 | NOM | 43.75 | 1 | 40949 | EXCESS | SS50 | DRY | 81 | 51.7 | 76.15 | 26.32 | 0.143 | 0.144 | 300421 | DELTA, OH
HRPO | 0.147 | MIN | 66.1416 | 1 | 27780 | EXCESS | 50XLF | OIL | 82 | 0 | 0 | 0 | 0.1514 | 0.1574 | 902273 | DEARBORN, MI
HRPO | 0.1479 | NOM | 61.095 | 1 | 36150 | SEC. | DSB | OIL | 68 | 46.7 | 57.52 | 33.4 | 0.148 | 0.149 | 300019 | TAYLOR, MI
HR | 0.148 | NOM | 43.5 | 1 | 22359 | EXCESS | SS50 | DRY | 82 | 52.6 | 78.77 | 26.88 | 0.1465 | 0.149 | 901112 | DELTA, OH
HR | 0.1481 | NOM | 48.851 | 1 | 39820 | INBOUND | SQ55MY | DRY | 0 | 0 | 0 | 0 | 0 | 0 | 34390003 | INBOUND
HRPO | 0.1481 | NOM | 39 | 1 | 29420 | SEC. | 80XLF | OIL | 90 | 81.4 | 96.86 | 23.11 | 0.1452 | 0.1512 | 262627 | ROMULUS, MI
HR | 0.1497 | NOM | 42.148 | 1 | 31460 | INBOUND | C1001CQ | DRY | 0 | 0 | 0 | 0 | 0 | 0 | 34390004 | INBOUND
HR | 0.1498 | NOM | 50.964 | 1 | 36900 | INBOUND | C1001CQ | DRY | 0 | 0 | 0 | 0 | 0 | 0 | 34390005 | INBOUND
HRPO | 0.15 | MIN | 46.1 | 1 | 32910 | EXCESS | 80XLF | OIL | 92 | 86.4 | 97.03 | 16.95 | 0.15 | 0.154 | 222291 | DEARBORN, MI
HR | 0.151 | NOM | 48.69 | 1 | 26060 | INBOUND | C1006CQ | DRY | 0 | 0 | 0 | 0 | 0 | 0 | 34192001 | INBOUND
HR | 0.151 | NOM | 54.5 | 1 | 43149 | EXCESS | HSLA 70 | DRY | 93 | 78.4 | 91.37 | 23.89 | 0.144 | 0.1525 | 900768 | DELTA, OH
HRPO | 0.1512 | NOM | 52.625 | 1 | 43830 | INBOUND | C1001CQ | OIL | 0 | 0 | 0 | 0 | 0 | 0 | 34390010 | INBOUND
HR | 0.154 | MIN | 18.5 | 1 | 15890 | EXCESS | SS55 | DRY | 85 | 59.2 | 80.63 | 27.59 | 0.154 | 0.175 | 285384 | EAST CHICAGO, IN
HR | 0.155 | MIN | 64.875 | 1 | 57360 | EXCESS | C1006DQAK | DRY | 0 | 0 | 0 | 0 | 0.158 | 0.157 | 297429 | DEARBORN, MI
HR | 0.157 | NOM | 46.93 | 1 | 25710 | INBOUND | 80MY | DRY | 0 | 0 | 0 | 0 | 0.154 | 0.16 | 34167001 | INBOUND
HR | 0.157 | NOM | 42.2 | 1 | 20706 | EXCESS | HSLA80 | DRY | 91 | 85 | 97 | 22 | 0.1575 | 0.156 | 900427 | GARY, IN
HRPD | 0.157 | NOM | 44.371 | 1 | 44158 | EXCESS | HSLA60 | DRY | 88 | 70.2 | 83.05 | 24.64 | 0.157 | 0.152 | 291851 | CHATTANOOGA, TN
HRPO | 0.1572 | NOM | 73.936 | 1 | 65200 | EXCESS | 50XLF | OIL | 0 | 0 | 0 | 0 | 0.1555 | 0.1607 | 300272 | JEFFERSONVILLE, IN
HRPO | 0.1597 | NOM | 42.2 | 1 | 40920 | EXCESS | 80XLK | OIL | 95 | 90.4 | 99.86 | 19.78 | 0.163 | 0.154 | 297540 | ATLANTA, GA
HR | 0.1598 | NOM | 39.169 | 1 | 30620 | INBOUND | 60XLK | DRY | 0 | 0 | 0 | 0 | 0 | 0 | 34390006 | INBOUND
HRPO | 0.1598 | NOM | 41.958 | 1 | 41220 | EXCESS | 80XLK | OIL | 91 | 86.1 | 96.42 | 14.32 | 0.164 | 0.158 | 297541 | ATLANTA, GA
HR | 0.1607 | NOM | 59.625 | 1 | 47640 | EXCESS | C1001IFDQAK | DRY | 0 | 0 | 0 | 0 | 0.164 | 0.157 | 283111 | DEARBORN, MI
HRPO | 0.1641 | NOM | 48.25 | 1 | 29840 | EXCESS | C1006CQ33MY | LIGHT OIL | 69 | 41.1 | 55.26 | 25.71 | 0.163 | 0.165 | 294448 | CLINTON, TN
HR | 0.1675 | MIN | 71.4 | 1 | 37405 | INBOUND | ASTM A1011 DSB | DRY | 0 | 0 | 0 | 0 | 0.1675 | 0.1775 | 34375006 | INBOUND
HR | 0.17 | NOM | 59.893 | 1 | 47280 | INBOUND | C1021SQ50MY | DRY | 0 | 0 | 0 | 0 | 0 | 0 | 34210003 | INBOUND
HR | 0.17 | MIN | 71 | 1 | 54720 | EXCESS | HSLA50 | DRY | 0 | 0 | 0 | 0 | 0.169 | 0 | 901391 | DELTA, OH
HR | 0.17 | NOM | 42.25 | 1 | 24060 | EXCESS | 40XLF | DRY | 68 | 44.3 | 60.23 | 32.13 | 0.17 | 0.1695 | 270822 | DEARBORN, MI
HR | 0.172 | MIN | 61.75 | 1 | 47660 | EXCESS | 80XLK | DRY | 95 | 83.9 | 99.47 | 21.75 | 0.1648 | 0.1726 | 283322 | GARY, IN
HRPO | 0.173 | NOM | 49.161 | 1 | 45172 | INBOUND | HSLA50 | OIL | 0 | 0 | 0 | 0 | 0 | 0 | 34038004 | INBOUND
HRPO | 0.173 | NOM | 49.107 | 1 | 44753 | INBOUND | HSLA50 | OIL | 0 | 0 | 0 | 0 | 0 | 0 | 34038003 | INBOUND
HRPO | 0.174 | NOM | 60 | 1 | 53460 | EXCESS | ASTM A1011 CSB | OIL | 86 | 45.3 | 66.45 | 33.91 | 0.173 | 0.175 | 902505 | DELTA, OH
HR | 0.174 | NOM | 42.1 | 1 | 20596 | EXCESS | HSLA 55 | DRY | 78 | 55.8 | 68.92 | 28.46 | 0.1722 | 0.1755 | 900769 | DELTA, OH
HR | 0.175 | NOM | 50.71 | 1 | 42880 | INBOUND | 50XLF | DRY | 0 | 0 | 0 | 0 | 0 | 0 | 34343002 | INBOUND
HR | 0.175 | NOM | 47.2 | 1 | 43180 | EXCESS | HSLA60 | DRY | 80 | 62.8 | 76.03 | 27.13 | 0.174 | 0.175 | 900857 | DELTA, OH
HR | 0.175 | NOM | 42.25 | 1 | 30671 | EXCESS | HSLA 80 | DRY | 90 | 82.1 | 95.26 | 23.35 | 0.175 | 0.1745 | 900854 | DELTA, OH
HR | 0.175 | NOM | 47.3 | 1 | 23206 | EXCESS | HSLA 60 | DRY | 81 | 60.9 | 71.17 | 30.31 | 0.176 | 0.175 | 900853 | DELTA, OH
HR | 0.175 | NOM | 42.2 | 1 | 32758 | EXCESS | HSLA 70 | DRY | 79 | 73.9 | 86.42 | 24.72 | 0.175 | 0.176 | 900852 | DELTA, OH
HR | 0.175 | NOM | 47.125 | 1 | 23576 | EXCESS | HSLA 60 CLASS 2 | DRY | 80 | 63.1 | 72.91 | 29.91 | 0.173 | 0.1775 | 900771 | DELTA, OH
HR | 0.175 | NOM | 42.25 | 1 | 32278 | EXCESS | HSLA 80 | DRY | 87 | 82.7 | 94.94 | 23.96 | 0.1735 | 0.177 | 298347 | DELTA, OH
HR | 0.1751 | NOM | 53.1875 | 1 | 49280 | EXCESS | C1035 | DRY | 85 | 59.8 | 97.26 | 17.46 | 0.1715 | 0.1725 | 248470 | DEARBORN, MI
HRPO | 0.176 | MIN | 60.13 | 1 | 43200 | EXCESS | C1008CQ | OIL | 81 | 49.2 | 64.75 | 27.26 | 0.175 | 0.176 | 900901 | CHATTANOOGA, TN
HR | 0.178 | MIN | 51.375 | 1 | 51780 | EXCESS | 65MY | DRY | 90 | 67 | 88 | 26 | 0.1884 | 0.1794 | 286926 | GARY, IN
HR | 0.178 | MIN | 51.5 | 1 | 42820 | EXCESS | 65MY | DRY | 90 | 68.5 | 87.5 | 24 | 0.1904 | 0.1807 | 286924 | GARY, IN
HR | 0.1785 | MIN | 73.25 | 1 | 36480 | INBOUND | HSLA50 | DRY | 0 | 0 | 0 | 0 | 0.1785 | 0.1885 | 34378003 | INBOUND
HR | 0.1785 | MIN | 60.15 | 1 | 53960 | INBOUND | HSLA50 | DRY | 0 | 0 | 0 | 0 | 0.1785 | 0.1885 | 34378002 | INBOUND
HR | 0.1785 | MIN | 60 | 1 | 49710 | INBOUND | HSLA50 | DRY | 0 | 0 | 0 | 0 | 0.1785 | 0.1885 | 34378001 | INBOUND
HR | 0.1786 | MIN | 46.73 | 1 | 35031 | EXCESS | 80MY | DRY | 93 | 86.7 | 101.41 | 24.73 | 0.183 | 0.185 | 900601 | DELTA, OH
HR | 0.18 | NOM | 47.78 | 1 | 38900 | EXCESS | SQ50MY | DRY | 0 | 0 | 0 | 0 | 0.174 | 0.18 | 901803 | DELTA, OH
HR | 0.181 | MIN | 49.53 | 1 | 36400 | INBOUND | C1020 | DRY | 0 | 0 | 0 | 0 | 0 | 0 | 34192003 | INBOUND
HR | 0.1868 | NOM | 51.582 | 1 | 28000 | INBOUND | 55XLK | DRY | 0 | 0 | 0 | 0 | 0 | 0 | 33673003 | INBOUND
HR | 0.189 | NOM | 65.56 | 1 | 45701 | EXCESS | A1011 GR50 | DRY | 79 | 54.77 | 68.93 | 30.4 | 0.189 | 0 | 901333 | EAST PITTSBURGH, PA
HR | 0.1933 | NOM | 51.511 | 1 | 53810 | INBOUND | C1021SQ50MY | DRY | 0 | 0 | 0 | 0 | 0 | 0 | 33673002 | INBOUND
HR | 0.194 | NOM | 47.752 | 1 | 47090 | EXCESS | C1008SS33 | DRY | 0 | 0 | 0 | 0 | 0.201 | 0.197 | 288239 | DEARBORN, MI
HR | 0.195 | NOM | 62 | 1 | 46480 | EXCESS | C1006CQ | DRY | 0 | 0 | 0 | 0 | 0.195 | 0.188 | 298574 | DEARBORN, MI
HR | 0.195 | NOM | 44.75 | 1 | 44380 | EXCESS | C1006CQ | DRY | 0 | 0 | 0 | 0 | 0.195 | 0.191 | 289486 | DEARBORN, MI
HRPO | 0.195 | MIN | 48.5 | 1 | 35800 | EXCESS | 1020MDCQ | OIL | 82 | 49.8 | 74.1 | 29.1 | 0.197 | 0.198 | 276144 | ROMULUS, MI
HR | 0.197 | NOM | 52.25 | 1 | 46605 | EXCESS | C1008CQ | DRY | 82 | 0 | 0 | 0 | 0.205 | 0.199 | 295385 | DEARBORN, MI
HR | 0.1995 | NOM | 51.958 | 1 | 48960 | INBOUND | 60XLK | DRY | 0 | 0 | 0 | 0 | 0 | 0 | 34390007 | INBOUND
HR | 0.1996 | NOM | 51.844 | 1 | 44720 | INBOUND | TBD | DRY | 0 | 0 | 0 | 0 | 0 | 0 | 34126001 | INBOUND
HRPO | 0.2 | NOM | 51.299 | 1 | 44660 | EXCESS | C1008CQ | OIL | 64 | 40 | 57.25 | 34.59 | 0.199 | 0.203 | 293898 | DEARBORN, MI
HR | 0.201 | NOM | 40.03 | 1 | 39780 | EXCESS | C1006CQ | DRY | 0 | 0 | 0 | 0 | 0.201 | 0 | 283363 | JEFFERSONVILLE, IN
HR | 0.205 | NOM | 24.48 | 1 | 23630 | EXCESS | C1001BHCQ | DRY | 63 | 38.6 | 51.76 | 35.84 | 0.205 | 0 | 275380 | EAST CHICAGO, IN
HR | 0.207 | MIN | 56.23 | 1 | 41470 | INBOUND | 50XLF | DRY | 0 | 0 | 0 | 0 | 0 | 0 | 33789001 | INBOUND
HR | 0.213 | NOM | 57.2 | 1 | 42862 | EXCESS | GR 60 | DRY | 0 | 64.278 | 71.624 | 30.37 | 0.215 | 0.212 | 900859 | DELTA, OH
HR | 0.2138 | NOM | 60.512 | 1 | 40290 | EXCESS | C1021SQ50MY | DRY | 0 | 0 | 0 | 0 | 0.217 | 0.212 | 280604 | IUKA, MS
HR | 0.214 | NOM | 46.57 | 1 | 23148 | INBOUND | 1020 | DRY | 0 | 0 | 0 | 0 | 0 | 0 | 34249004 | INBOUND
HR | 0.214 | NOM | 46.46 | 1 | 27269 | INBOUND | 1020 | DRY | 0 | 0 | 0 | 0 | 0 | 0 | 34249003 | INBOUND
HR | 0.2145 | NOM | 42.32 | 1 | 41060 | INBOUND | TBD | DRY | 0 | 0 | 0 | 0 | 0 | 0 | 34126002 | INBOUND
HR | 0.2146 | NOM | 42.384 | 1 | 41600 | INBOUND | TBD | DRY | 0 | 0 | 0 | 0 | 0 | 0 | 34126003 | INBOUND
HR | 0.215 | NOM | 13 | 1 | 10606 | EXCESS | C1021SQ50MY | DRY | 0 | 0 | 0 | 0 | 0.215 | 0 | 287884 | BLYTHEVILLE, AR
HR | 0.2189 | NOM | 51.203 | 1 | 44720 | INBOUND | C1021SQ55MY | DRY | 0 | 0 | 0 | 0 | 0 | 0 | 34390008 | INBOUND
HR | 0.223 | MIN | 73.25 | 1 | 44420 | EXCESS | A500 | DRY | 0 | 0 | 0 | 0 | 0.23 | 0.23 | 297582 | DELTA, OH
HRPO | 0.2333 | NOM | 46.506 | 1 | 41660 | CLEAN SEC | BHCQ | OIL | 64 | 39.7 | 52.49 | 29.69 | 0.2315 | 0.236 | 229398 | CHATTANOOGA, TN
HR | 0.236 | MIN | 55.1 | 1 | 36500 | EXCESS | HSLA | DRY | 0 | 0 | 0 | 0 | 0.236 | 0 | 902656 | EAST CHICAGO, IN
HRPO | 0.2365 | NOM | 63.6875 | 1 | 45920 | SEC. | DS TYPE A | OIL | 50 | 31.6 | 44.87 | 49.17 | 0.2341 | 0.2416 | 290387 | DEARBORN, MI
HR | 0.24 | MIN | 73.27 | 1 | 63950 | INBOUND | HSLA50 | DRY | 0 | 0 | 0 | 0 | 0.24 | 0.252 | 34378004 | INBOUND
HRPO | 0.2476 | NOM | 60.176 | 1 | 43970 | PRIME | 1006CQ W/BORON | OIL | 61 | 35.6 | 49.76 | 38.15 | 0.243 | 0.25 | 285075 | TAYLOR, MI
HR | 0.25 | NOM | 59.952 | 1 | 43420 | EXCESS | C1021SQ50MY | DRY | 0 | 0 | 0 | 0 | 0.25 | 0 | 901030 | IUKA, MS
HR | 0.25 | MIN | 56 | 1 | 48280 | EXCESS | BH | DRY | 55 | 37.3 | 50.73 | 39.6 | 0.255 | 0.2595 | 253167 | DEARBORN, MI
HR | 0.4993 | NOM | 53 | 1 | 52360 | EXCESS | 50XLF | DRY | 0 | 0 | 0 | 0 | 0.491 | 0.49 | 272092 | ,