## Sheet1
Class | Gauge | Type | Width | # | Weight | Condition | Inv Grade | Oil/Dry | RB | Y | T | E | ID | OD | Tag# | Location
CR | 0.015 | NOM | 47.06 | 1 | 21080 | EXCESS | C1008SQ50MT | OIL | 71 | 0 | 0 |  | 0.016 | 0 | 142026 | CHICAGO, IL
CR | 0.016 | NOM | 47.125 | 1 | 20560 | EXCESS | C1008SQ50MT | OIL | 72 | 0 | 0 |  | 0.016 | 0 | 142025 | CHICAGO, IL
CR | 0.018 | NOM | 47.5 | 1 | 42140 | CLEAN SEC. | C1006CQ | OIL | 49 | 29.6 | 48.41 | 38.78 | 0.0173 | 0.0185 | 90395 | DETROIT, MI
CR | 0.019 | NOM | 48.0625 | 1 | 47040 | EXCESS | C1006ML | DRY | 60 | 0 | 0 |  | 0.018 | 0 | 123079 | GARY, IN
CR | 0.019 | NOM | 46.5625 | 1 | 18790 | EXCESS | C1001CQ | OIL | 69 | 60.1 | 69.45 | 18.92 | 0.0192 | 0 | 123460 | CHICAGO, IL
CR | 0.019 | NOM | 44.125 | 1 | 9660 | EXCESS | C1006ML | OIL | 70 | 58.8 | 69.07 | 18.24 | 0.0192 | 0 | 128465 | CHICAGO, IL
CR | 0.019 | NOM | 44.125 | 1 | 38710 | CLEAN SEC. | C1001SQ | OIL | 68 | 63.1 | 68.89 | 11.55 | 0.017 | 0 | 140347 | CHICAGO, IL
CR | 0.0193 | NOM | 67.875 | 1 | 32020 | CLEAN SEC. | C1006DQAK | OIL | 42 | 0 | 0 |  | 0.019 | 0.018 | 143750 | EAST PITSBURGH, PA
CR | 0.0204 | NOM | 70.875 | 1 | 46800 | CLEAN SEC. | C1008CQ | OIL | 59 | 0 | 0 |  | 0.02 | 0 | 140277 | HUGER, SC
CR | 0.0217 | NOM | 54 | 1 | 48670 | EXCESS | C1010CQ | OIL | 62 | 31.4 | 53.69 | 36.57 | 0.022 | 0.022 | 141542 | WIXOM, MI
CR | 0.0218 | NOM | 54.0157 | 1 | 52660 | EXCESS | C1010CQ | OIL | 52 | 35.7 | 58.27 | 35.99 | 0.0213 | 0 | 141539 | ERIE, MI
CR | 0.0219 | NOM | 56.063 | 1 | 50430 | EXCESS | C1006CQ | OIL | 0 | 0 | 0 |  | 0.0219 | 0 | 142865 | BLYTHEVILLE, AR
CR | 0.022 | NOM | 48.563 | 1 | 23150 | CLEAN SEC. | C1006CQ | OIL | 51 | 46.8 | 55.34 | 34.38 | 0.022 | 0.021 | 137621 | WIXOM, MI
CR | 0.022 | NOM | 48.5625 | 1 | 23230 | EXCESS | C1008CQ | OIL | 58 | 47.6 | 57.63 | 30.87 | 0.023 | 0.022 | 147361 | WIXOM, MI
CR | 0.0223 | NOM | 52.5 | 1 | 43260 | CLEAN SEC. | C1006CQ | OIL | 62 | 47.1 | 57.3 | 33.9 | 0.0218 | 0.0228 | 147834 | WIXOM, MI
CR | 0.023 | NOM | 60 | 1 | 41200 | CLEAN SEC. | 50XLF | OIL | 71 | 55.7 | 71.26 | 24.76 | 0.022 | 0.0235 | 135847 | DETROIT, MI
CR | 0.023 | NOM | 44.688 | 1 | 26900 | EXCESS | 50XLF | OIL | 63 | 56 | 68.8 | 25.01 | 0.0225 | 0.022 | 143737 | WIXOM, MI
CR | 0.0235 | MIN | 50.75 | 1 | 10500 | CLEAN SEC. | C1006CQ | OIL | 43 | 0 | 0 |  | 0.0234 | 0.0235 | 137109 | WIXOM, MI
CR | 0.0235 | MIN | 40.266 | 1 | 40393 | INBOUND | C1001IFDDQAK | OIL | 0 | 0 | 0 |  | 0.0222 | 0.0256 | 16382021 | INBOUND
CR | 0.0235 | MIN | 40.213 | 1 | 40388 | INBOUND | C1001IFDDQAK | OIL | 0 | 0 | 0 |  | 0.0222 | 0.0256 | 16382022 | INBOUND
CR | 0.0239 | NOM | 38.75 | 1 | 16780 | EXCESS | SQ50MY | OIL | 66 | 51.4 | 65.49 | 32.83 | 0.0229 | 0.0249 | 149039 | WIXOM, MI
CR | 0.0245 | NOM | 58.937 | 1 | 21510 | EXCESS | BH210 | OIL | 45 | 34.7 | 50.35 | 44.01 | 0.025 | 0.025 | 150414 | WIXOM, MI
CR | 0.0254 | NOM | 44.5 | 1 | 29450 | EXCESS | BH210 | DRY | 50 | 37.5 | 51.17 | 29.56 | 0.0248 | 0.026 | 149762 | WIXOM, MI
CR | 0.0255 | NOM | 68.8125 | 1 | 43860 | PRIME | C1001IFDDQAK | OIL | 20 | 18 | 45.46 | 47.18 | 0.026 | 0.025 | 149761 | WIXOM, MI
CR | 0.0255 | NOM | 61 | 1 | 40420 | EXCESS | BH210 | OIL | 39 | 36.6 | 50.15 | 39.85 | 0.025 | 0.025 | 150434 | WIXOM, MI
CR | 0.0255 | NOM | 65.375 | 1 | 45220 | PRIME | C1001IFDDQAK | OIL | 38 | 0 | 0 |  | 0.025 | 0.024 | 150743 | WIXOM, MI
CR | 0.0255 | NOM | 64.75 | 1 | 49590 | PRIME | C1001IFDDQAK | OIL | 40 | 22.9 | 43.63 | 39.97 | 0.027 | 0.025 | 150995 | WIXOM, MI
CR | 0.0256 | NOM | 51.1875 | 1 | 49310 | EXCESS | BH210 | OIL | 58 | 38.8 | 49.43 | 39 | 0.025 | 0.026 | 150433 | WIXOM, MI
CR | 0.0258 | NOM | 51.0781 | 1 | 48660 | CLEAN SEC. | BH210 | OIL | 59 | 0 | 0 |  | 0.025 | 0.025 | 150547 | WIXOM, MI
CR | 0.026 | NOM | 55.125 | 1 | 37899 | INBOUND | C1006CQ | OIL | 0 | 0 | 0 |  | 0 | 0 | 16534001 | INBOUND
CR | 0.0275 | NOM | 71.6875 | 1 | 31980 | PRIME | C1001IFDDQAK | OIL | 21 | 20.4 | 43.28 | 53.21 | 0.03 | 0.0275 | 147476 | WIXOM, MI
CR | 0.0276 | NOM | 36.1875 | 1 | 11290 | EXCESS | DP590 | OIL | 78 | 63.7 | 90.01 | 23.97 | 0.026 | 0.026 | 146768 | WIXOM, MI
CR | 0.0276 | NOM | 36.1875 | 1 | 11550 | EXCESS | DP590 | OIL | 77 | 62 | 89.19 | 23.5 | 0.025 | 0.025 | 146770 | WIXOM, MI
CR | 0.028 | NOM | 47.875 | 1 | 42680 | EXCESS | 50XLF | OIL | 66 | 57.9 | 64.97 | 26.5 | 0.03 | 0.027 | 136151 | WIXOM, MI
CR | 0.0285 | NOM | 60.469 | 1 | 47350 | INBOUND | C1006CQ | OIL | 0 | 0 | 0 |  | 0 | 0 | 16387001 | INBOUND
CR | 0.029 | NOM | 61.0625 | 1 | 44540 | EXCESS | C1001IFDDQAK | OIL | 30 | 23.6 | 44.84 | 46.24 | 0.028 | 0.03 | 137089 | WIXOM, MI
CR | 0.0295 | NOM | 54.25 | 1 | 48150 | PRIME | BH180 | OIL | 40 | 30.9 | 45.18 | 45.06 | 0.029 | 0.029 | 151031 | WIXOM, MI
CR | 0.0295 | NOM | 64.5 | 1 | 49450 | INBOUND | C1001IFDDQAK | OIL | 0 | 0 | 0 |  | 0 | 0 | 15710026 | INBOUND
CR | 0.03 | NOM | 55.25 | 1 | 23320 | EXCESS | C1006CQ | OIL | 57 | 29 | 49.68 | 40.59 | 0.032 | 0.0305 | 150865 | WIXOM, MI
CR | 0.03 | NOM | 55.1875 | 1 | 23570 | EXCESS | C1006CQ | OIL | 69 | 30.8 | 47.14 | 39.89 | 0.0315 | 0.031 | 150866 | WIXOM, MI
CR | 0.03 | NOM | 55.1875 | 1 | 21240 | EXCESS | C1006CQ | OIL | 60 | 32.9 | 51.64 | 40.6 | 0.032 | 0.03 | 150867 | WIXOM, MI
CR | 0.03 | NOM | 55.1875 | 1 | 21400 | EXCESS | C1006CQ | OIL | 54 | 31.2 | 51.43 | 40.41 | 0.031 | 0.031 | 150869 | WIXOM, MI
CR | 0.0305 | NOM | 53.3125 | 1 | 45940 | PRIME | BH210 | OIL | 52 | 34.6 | 47.15 | 39.39 | 0.029 | 0.03 | 151086 | WIXOM, MI
CR | 0.0305 | NOM | 53.1875 | 1 | 44860 | PRIME | BH180 | OIL | 43 | 27.5 | 45.55 | 45.74 | 0.03 | 0.029 | 151120 | WIXOM, MI
CR | 0.031 | NOM | 44.375 | 1 | 43100 | INBOUND | C1006Q | OIL | 0 | 0 | 0 |  | 0 | 0 | 16774006 | INBOUND
CR | 0.0315 | NOM | 66.625 | 1 | 31350 | PRIME | C1001IFDDQAK | OIL | 40 | 23.3 | 48.34 | 35.6 | 0.033 | 0.031 | 151004 | WIXOM, MI
CR | 0.032 | NOM | 50.3906 | 1 | 42670 | CLEAN SEC. | 50XLF | OIL | 75 | 58.63 | 71.8 | 25 | 0.031 | 0.03 | 138059 | WIXOM, MI
CR | 0.0339 | NOM | 39.625 | 1 | 23540 | CLEAN SEC. | C1001IFDDQAK | OIL | 26 | 23.4 | 44.62 | 49.42 | 0.035 | 0.035 | 142442 | WIXOM, MI
CR | 0.039 | NOM | 71.5625 | 1 | 45860 | PRIME | C1001IFDDQAK | OIL | 25 | 24.2 | 43.75 | 49.18 | 0.039 | 0.039 | 149710 | WIXOM, MI
CR | 0.039 | MIN | 56.125 | 1 | 38380 | PRIME | C1008DQAK | OIL | 58 | 37.9 | 54.63 | 39.56 | 0.039 | 0.038 | 151020 | WIXOM, MI
CR | 0.0393 | NOM | 54.125 | 1 | 49640 | PRIME | C1001IFDDQAK | OIL | 39 | 0 | 0 |  | 0.041 | 0.04 | 151341 | WIXOM, MI
CR | 0.0394 | NOM | 38.0546 | 1 | 21150 | CLEAN SEC. | DP980 | OIL | 105 | 110.6 | 153.99 | 11.33 | 0.037 | 0.037 | 134381 | WIXOM, MI
CR | 0.0403 | NOM | 46.4687 | 1 | 30830 | CLEAN SEC. | C1006SQ45MY | OIL | 74 | 45.7 | 64.36 | 19.51 | 0.0403 | 0.04 | 148523 | WIXOM, MI
CR | 0.043 | NOM | 49.0468 | 1 | 46700 | PRIME | C1010CQ | OIL | 66 | 40.7 | 53.58 | 37.16 | 0.042 | 0.0415 | 150744 | WIXOM, MI
CR | 0.044 | NOM | 67.5 | 1 | 42869 | INBOUND | C1001CQ | OIL | 0 | 0 | 0 |  | 0 | 0 | 16624001 | INBOUND
CR | 0.044 | NOM | 71 | 1 | 83514 | INBOUND | C1006DQAK | OIL | 0 | 0 | 0 |  | 0 | 0 | 16624002 | INBOUND
CR | 0.0443 | NOM | 66.4037 | 1 | 24790 | INBOUND | C1001IFDDQAK | OIL | 0 | 0 | 0 |  | 0 | 0 | 16679002 | INBOUND
CR | 0.0444 | NOM | 48.0625 | 1 | 23330 | CLEAN SEC. | C1006CQ | OIL | 45 | 0 | 0 |  | 0.045 | 0.044 | 150548 | WIXOM, MI
CR | 0.047 | NOM | 52.4375 | 1 | 14980 | PRIME | 50XLF | OIL | 72 | 50.6 | 63.01 | 33.8 | 0.049 | 0.045 | 150819 | WIXOM, MI
CR | 0.048 | NOM | 64.6875 | 1 | 22220 | PRIME | C1001IFDDQAK | OIL | 40 | 23.5 | 43.36 | 51.96 | 0.048 | 0.046 | 150809 | WIXOM, MI
CR | 0.048 | NOM | 64.375 | 1 | 23540 | PRIME | C1001IFDDQAK | OIL | 38 | 22.2 | 43.54 | 48.59 | 0.047 | 0.0465 | 150811 | WIXOM, MI
CR | 0.0506 | NOM | 46.25 | 1 | 12870 | CLEAN SEC. | SQ60MY | OIL | 82 | 67.1 | 77.76 | 13.53 | 0.0499 | 0.0513 | 146943 | WIXOM, MI
CR | 0.052 | NOM | 43.062 | 1 | 36080 | EXCESS | 50XLF | OIL | 77 | 54.5 | 68.4 | 29.47 | 0.0505 | 0.05 | 122403 | WIXOM, MI
CR | 0.0533 | NOM | 46.625 | 1 | 17130 | EXCESS | 50XLF | OIL | 76 | 55.6 | 67.41 | 30.09 | 0.053 | 0.053 | 145448 | WIXOM, MI
CR | 0.0544 | NOM | 51.6929 | 1 | 19200 | EXCESS | C1001IFDDQAK | OIL | 27 | 20.7 | 44.75 | 49.49 | 0.056 | 0.054 | 150418 | WIXOM, MI
CR | 0.0545 | NOM | 42 | 1 | 38770 | CLEAN SEC. | C1006DQAK | OIL | 42 | 29.8 | 44.83 | 46.33 | 0.0545 | 0.054 | 145152 | WIXOM, MI
CR | 0.0547 | NOM | 51.7031 | 1 | 17800 | CLEAN SEC. | C1001IFDDQAK | OIL | 38 | 25.4 | 45.87 | 47.72 | 0.0535 | 0.054 | 150541 | WIXOM, MI
CR | 0.055 | NOM | 43.4375 | 1 | 39950 | EXCESS | C1006CQ | OIL | 53 | 31.7 | 47.6 | 43.14 | 0.055 | 0.054 | 148256 | WIXOM, MI
CR | 0.055 | MIN | 55.5625 | 1 | 37320 | PRIME | C1008CQ | OIL | 71 | 43.9 | 63.54 | 32.92 | 0.057 | 0.053 | 151028 | WIXOM, MI
CR | 0.0565 | NOM | 48.125 | 1 | 39480 | CLEAN SEC. | C1006DQAK | OIL | 0 | 0 | 0 |  | 0.0565 | 0 | 142867 | BLYTHEVILLE, AR
CR | 0.0566 | NOM | 47.9375 | 1 | 49250 | CLEAN SEC. | C1006CQ | OIL | 77 | 49 | 67.48 | 16 | 0.057 | 0.057 | 148521 | WIXOM, MI
CR | 0.0567 | NOM | 36.125 | 1 | 29280 | CLEAN SEC. | C1006CQ | OIL | 0 | 0 | 0 |  | 0.0567 | 0 | 142866 | BLYTHEVILLE, AR
CR | 0.057 | NOM | 49.5625 | 1 | 49790 | CLEAN SEC. | C1006CQ | OIL | 52 | 31.1 | 47.7 | 38.97 | 0.057 | 0.057 | 148526 | WIXOM, MI
CR | 0.057 | NOM | 53.75 | 1 | 50510 | PRIME | C1008CQ | OIL | 60 | 41.7 | 54.08 | 40.44 | 0.058 | 0.055 | 151019 | WIXOM, MI
CR | 0.057 | NOM | 72 | 1 | 83450 | INBOUND | C1010CQ | OIL | 0 | 0 | 0 |  | 0 | 0 | 16624003 | INBOUND
CR | 0.057 | NOM | 72 | 1 | 83450 | INBOUND | C1010CQ | OIL | 0 | 0 | 0 |  | 0 | 0 | 16624004 | INBOUND
CR | 0.0575 | NOM | 48.3125 | 1 | 48890 | CLEAN SEC. | C1006CQ | OIL | 47 | 30.7 | 48.59 | 42.07 | 0.0575 | 0.057 | 148522 | WIXOM, MI
CR | 0.059 | MIN | 48.125 | 1 | 40980 | PRIME | C1008CQ | OIL | 58 | 30.284 | 49.555 | 42 | 0.061 | 0.0605 | 111472 | WIXOM, MI
CR | 0.059 | MIN | 64.75 | 1 | 55110 | PRIME | C1006DQAK | OIL | 38 | 26.8 | 41.79 | 44.54 | 0.06 | 0.061 | 147474 | WIXOM, MI
CR | 0.059 | NOM | 53.375 | 1 | 35230 | EXCESS | 40MY | OIL | 66 | 50.1 | 63.85 | 31.62 | 0.057 | 0.06 | 151361 | WARREN, MI
CR | 0.0593 | NOM | 54.125 | 1 | 25080 | PRIME | C1001IFDDQAK | OIL | 32 | 20.3 | 42.17 | 51.73 | 0.0566 | 0.0619 | 150091 | WIXOM, MI
CR | 0.061 | NOM | 33.375 | 1 | 28490 | CLEAN SEC. | BH180 | OIL | 44 | 31.3 | 47.48 | 45.79 | 0.062 | 0.063 | 145952 | WIXOM, MI
CR | 0.062 | NOM | 54.4 | 1 | 23140 | EXCESS | C1001IFDDQAK | OIL | 31 | 18.9 | 44.82 | 45.69 | 0.062 | 0.061 | 141357 | WIXOM, MI
CR | 0.062 | NOM | 69.5 | 1 | 56520 | PRIME | C1001IFDDQAK | OIL | 36 | 26.5 | 41.83 | 49.86 | 0.0613 | 0.0615 | 149321 | DETROIT, MI
CR | 0.065 | NOM | 47.562 | 1 | 29460 | EXCESS | C1006CQ | OIL | 0 | 0 | 0 |  | 0.0653 | 0 | 144061 | DECATUR, AL
CR | 0.066 | NOM | 59.4375 | 1 | 43150 | SEC. | C1008SQ36MY | OIL | 56 | 38.3 | 51.24 | 40.34 | 0.074 | 0.064 | 149628 | WIXOM, MI
CR | 0.066 | NOM | 59.4687 | 1 | 43190 | CLEAN SEC. | C1008SQ36MY | OIL | 52 | 37.1 | 49.66 | 42.49 | 0.069 | 0.064 | 149709 | WIXOM, MI
CR | 0.0686 | NOM | 52.6875 | 1 | 10540 | SEC. | C1010CQ | DRY | 60 | 0 | 0 |  | 0.069 | 0.067 | 126353 | WIXOM, MI
CR | 0.0687 | NOM | 52.125 | 1 | 22200 | INBOUND | C1006CQ | OIL | 0 | 0 | 0 |  | 0 | 0 | 16595001 | INBOUND
CR | 0.0687 | NOM | 52.125 | 1 | 21260 | INBOUND | C1006CQ | OIL | 0 | 0 | 0 |  | 0 | 0 | 16595002 | INBOUND
CR | 0.0689 | NOM | 53.75 | 1 | 41290 | EXCESS | C1001IFDDQAK | OIL | 24 | 18.5 | 40.6 | 51.46 | 0.068 | 0.068 | 139665 | WIXOM, MI
CR | 0.069 | ACT | 52.5625 | 1 | 39650 | EXCESS | C1001IFDDQAK | OIL | 30 | 22.9 | 44.19 | 50.57 | 0.068 | 0.07 | 144252 | WIXOM, MI
CRFH | 0.0159 | NOM | 46.063 | 1 | 45104 | CLEAN SEC. | C1020FH | OIL | 0 | 0 | 0 |  | 0.0159 | 0 | 138883 | WAYNE, MI
CRFH | 0.0159 | NOM | 46.0625 | 1 | 34664 | CLEAN SEC. | C1020FH | OIL | 0 | 0 | 0 |  | 0.0159 | 0 | 143298 | CHICAGO, IL
CRFH | 0.0167 | NOM | 42.125 | 1 | 16820 | CLEAN SEC. | C1001FH | DRY | 79 | 88.5 | 94 | 3.5 | 0.017 | 0 | 132356 | CHICAGO, IL
CRFH | 0.0167 | NOM | 46.063 | 1 | 16691 | EXCESS | C1020FH | OIL | 94 | 122.9 | 123.04 | 4.49 | 0.0167 | 0 | 139982 | CHICAGO, IL
CRFH | 0.0169 | NOM | 46.063 | 1 | 24738 | EXCESS | C1020FH | OIL | 99 | 120.76 | 123.71 | 8.79 | 0.0169 | 0 | 139983 | CHICAGO, IL
CRFH | 0.017 | NOM | 43.125 | 1 | 41120 | CLEAN SEC. | C1006FH | DRY | 94 | 0 | 0 |  | 0.0405 | 0.0235 | 132179 | WIXOM, MI
CRFH | 0.017 | NOM | 36.125 | 1 | 30230 | CLEAN SEC. | C1006FH | DRY | 93 | 121.4 | 121.47 | 0.8 | 0.017 | 0 | 134901 | CHICAGO, IL
CRFH | 0.018 | NOM | 43.125 | 1 | 21645 | EXCESS | C1006FH | OIL | 90 | 131.9 | 132.5 | 1.27 | 0.018 | 0 | 139986 | CHICAGO, IL
CRFH | 0.0182 | NOM | 10.5 | 1 | 8493 | EXCESS | C1006FH | DRY | 98 | 0 | 0 |  | 0.0174 | 0.0189 | 136912 | CHICAGO, IL
CRFH | 0.0192 | NOM | 42.625 | 1 | 33903 | EXCESS | C1020FH | OIL | 99 | 118.23 | 120.38 | 7.9 | 0.0192 | 0 | 139981 | CHICAGO, IL
CRFH | 0.02 | NOM | 42.688 | 1 | 39357 | CLEAN SEC. | C1020FH | OIL | 91 | 0 | 0 |  | 0.02 | 0 | 143904 | CHICAGO, IL
CRFH | 0.0279 | NOM | 68.5 | 1 | 58100 | CLEAN SEC. | C1001FH | OIL | 88 | 84.6 | 84.99 | 0.3 | 0.0502 | 0 | 144433 | DETROIT, MI
CRFH | 0.029 | NOM | 36.25 | 1 | 23830 | EXCESS | C1006FH | DRY | 94 | 113.4 | 113.45 | 1.64 | 0.0286 | 0.0293 | 141380 | WIXOM, MI
CRFH | 0.0558 | NOM | 44.375 | 1 | 27690 | INBOUND | C1001IFFH | OIL | 0 | 0 | 0 |  | 0 | 0 | 16757003 | INBOUND
CRFH | 0.056 | NOM | 56.9375 | 1 | 51960 | CLEAN SEC. | C1017FH | OIL | 99 | 0 | 0 |  | 0.0715 | 0.0545 | 150990 | WIXOM, MI
CRFH | 0.0588 | NOM | 69.375 | 1 | 46860 | INBOUND | C1001FH | OIL | 0 | 0 | 0 |  | 0 | 0 | 16665002 | INBOUND
CRFH | 0.0725 | NOM | 35.86 | 1 | 25430 | CLEAN SEC. | DP590/FH | DRY | 100 | 147.6 | 157.1 | 1.47 | 0.073 | 0.075 | 131058 | WIXOM, MI
CRFH | 0.0791 | NOM | 60.1875 | 1 | 34610 | EXCESS | C1006FH | DRY | 81 | 67.3 | 71.17 | 1.12 | 0.0782 | 0.0799 | 143700 | WIXOM, MI
CRFH | 0.09 | NOM | 59.4957 | 1 | 37400 | EXCESS | C1006FH | OIL | 93 | 0 | 0 |  | 0.0895 | 0.089 | 130260 | WIXOM, MI