## Sheet1
Class | Gauge | Type | Width | # | Weight | Condition | Inv Grade | Coating | CT/NCT | Oil/Dry | RB | Y | T | E | ID | OD | Tag# | Location
GALV | 0.017 | NOM | 36.875 | 1 | 11440 | INBOUND | C1006CQ | 50G/50G+ | NCT | OIL | 0 | 0 | 0 |  | 0 | 0 | 16774001 | INBOUND
GALV | 0.018 | NOM | 42 | 1 | 20410 | EXCESS | C1008SQ50MY | G90 | NCT | OIL | 69 | 57.3 | 71.51 | 29.24 | 0.016 | 0.018 | 144503 | WIXOM, MI
GALV | 0.0215 | NOM | 50 | 1 | 24060 | EXCESS | C1006CQ | G90 | CT | DRY | 51 | 40.1 | 53.23 | 32.24 | 0.02 | 0.021 | 148766 | WIXOM, MI
GALV | 0.0216 | NOM | 49.9375 | 1 | 23530 | CLEAN SEC. | C1006CQ | G90 | CT | OIL | 54 | 43.7 | 55.42 | 31.54 | 0.021 | 0.02 | 149401 | WIXOM, MI
GALV | 0.0218 | NOM | 50 | 1 | 22470 | EXCESS | C1006CQ | G90 | CT | OIL | 53 | 41.3 | 54.27 | 31.14 | 0.02 | 0.021 | 149541 | WIXOM, MI
GALV | 0.023 | NOM | 70.725 | 1 | 36640 | INBOUND | C1006DQAK | 50G/50G+ | NCT | OIL | 0 | 0 | 0 |  | 0 | 0 | 16382026 | INBOUND
GALV | 0.025 | NOM | 35.9375 | 1 | 32090 | WHT-RUST | BH240 | 50G/50G+ | NCT | OIL | 52 | 44.5 | 59.93 | 33.18 | 0.025 | 0.025 | 119830 | DETROIT, MI
GALV | 0.025 | NOM | 37.1 | 1 | 23650 | EXCESS | 60XLF | 50G/50G+ | NCT | OIL | 83 | 70.9 | 82.72 | 19.86 | 0.025 | 0.0255 | 134925 | DETROIT, MI
GALV | 0.025 | NOM | 47.75 | 1 | 40400 | CLEAN SEC. | C1001IFDDQAK | G60 | NCT | OIL | 30 | 26.8 | 44.03 | 52.46 | 0.025 | 0.025 | 148498 | WIXOM, MI
GALV | 0.025 | NOM | 47.8125 | 1 | 41360 | EXCESS | C1001IFDDQAK | G60 | NCT |  | 30 | 23.7 | 43.05 | 49.58 | 0.026 | 0.025 | 148755 | WIXOM, MI
GALV | 0.025 | NOM | 57.114 | 1 | 53825 | INBOUND | C1001CQ | 50G/50G+ | NCT | OIL | 0 | 25 | 45 | 44 | 0 | 0 | 16729006 | INBOUND
GALV | 0.025 | NOM | 58.6875 | 1 | 48260 | EXCESS | C1001IFDDQAK | 70G/70G | NCT | OIL | 27 | 25.2 | 45.46 | 47.76 | 0.025 | 0.025 | 147997 | WIXOM, MI
GALV | 0.025 | NOM | 60 | 1 | 35140 | INBOUND | C1006DQAK | 50G/50G+ | NCT |  | 0 | 0 | 0 |  | 0 | 0 | 16382027 | INBOUND
GALV | 0.025 | NOM | 72.175 | 1 | 63570 | SEC. | C1001IFDDQAK | 60G/60G | NCT | OIL | 40 | 0 | 0 |  | 0.025 | 0.0247 | 151301 | DETROIT, MI
GALV | 0.0253 | NOM | 68.3125 | 1 | 33490 | CLEAN SEC. | C1006CQ | 50G/50G+ | NCT |  | 60 | 0 | 0 |  | 0.025 | 0.0255 | 148257 | DETROIT, MI
GALV | 0.0253 | NOM | 68.3125 | 1 | 31640 | EXCESS | C1006CQ | 50G/50G+ | NCT |  | 60 | 0 | 0 |  | 0.025 | 0.0255 | 148258 | DETROIT, MI
GALV | 0.0256 | NOM | 22.52 | 1 | 18400 | CLEAN SEC. | 60XLF | 60G/60G | NCT | OIL | 79 | 68.17 | 82.37 | 19.86 | 0.0239 | 0.0234 | 109400 | DETROIT, MI
GALV | 0.0256 | NOM | 56.3125 | 1 | 22220 | EXCESS | BH240 | 70G/70G | NCT |  | 68 | 38.5 | 56.4 | 38.49 | 0.025 | 0.025 | 147942 | WIXOM, MI
GALV | 0.0256 | NOM | 70.66 | 1 | 25260 | EXCESS | C1001IFDDQAK | 60G/60G | NCT | OIL | 35 | 25.7 | 46.3 | 43.2 | 0.0248 | 0.0276 | 146733 | DETROIT, MI
GALV | 0.0256 | NOM | 70.6875 | 1 | 49710 | EXCESS | C1001IFDDQAK | 60G/60G | NCT | OIL | 38 | 23.4 | 43.76 | 47.87 | 0.025 | 0.025 | 148890 | WIXOM, MI
GALV | 0.0257 | NOM | 57.2441 | 1 | 24310 | INBOUND | 50XLF | 50G/50G+ | NCT | OIL | 0 | 0 | 0 |  | 0 | 0 | 16720001 | INBOUND
GALV | 0.0258 | NOM | 40.1875 | 1 | 36200 | CLEAN SEC. | C1006CQ | G90 | NCT | OIL | 66 | 37.5 | 51.48 | 32.1 | 0.0252 | 0.0263 | 141741 | WIXOM, MI
GALV | 0.026 | NOM | 44.6 | 1 | 41640 | INBOUND | C1006DQAK | 50G/50G+ | NCT |  | 0 | 0 | 0 |  | 0 | 0 | 16382028 | INBOUND
GALV | 0.026 | NOM | 44.7 | 1 | 41580 | INBOUND | C1006DQAK | 50G/50G+ | NCT |  | 0 | 0 | 0 |  | 0 | 0 | 16382029 | INBOUND
GALV | 0.026 | NOM | 56.25 | 1 | 53690 | CLEAN SEC. | C1001IFDDQAK | 60G/60G | NCT | OIL | 39 | 0 | 0 |  | 0.026 | 0.026 | 151340 | WIXOM, MI
GALV | 0.026 | NOM | 56.4375 | 1 | 25130 | EXCESS | 60XLF | G60 | NCT | OIL | 80 | 73.8 | 83.34 | 21.75 | 0.027 | 0.027 | 147312 | WIXOM, MI
GALV | 0.0268 | NOM | 59.226 | 1 | 45470 | INBOUND | 50XLF | 50G/50G+ | NCT | OIL | 0 | 0 | 0 |  | 0 | 0 | 16730001 | INBOUND
GALV | 0.027 | NOM | 60.0625 | 1 | 38450 | EXCESS | C1001IFDDQAK | 60G/60G | NCT | OIL | 23 | 23.8 | 42.7 | 49.96 | 0.027 | 0.027 | 149804 | WIXOM, MI
GALV | 0.027 | NOM | 60.125 | 1 | 28208 | INBOUND | C1001IFDDQAK | 50G/50G+ | NCT | OIL | 0 | 20 | 42 | 45.5 | 0 | 0 | 16729008 | INBOUND
GALV | 0.0276 | NOM | 59.625 | 1 | 37420 | EXCESS | C1001IFDDQAK | 50G/50G+ | NCT | OIL | 24 | 22 | 44.25 | 49.1 | 0.0273 | 0.0304 | 142909 | DETROIT, MI
GALV | 0.028 | NOM | 45.75 | 1 | 42630 | INBOUND | C1001IFDDQAK | 50G/50G+ | NCT | OIL | 0 | 0 | 0 |  | 0 | 0 | 16706001 | INBOUND
GALV | 0.028 | NOM | 69.625 | 1 | 27340 | SEC. | C1001IFDDQAK | G60 | NCT | OIL | 36 | 26.5 | 45.17 | 47.63 | 0.0282 | 0.0285 | 147620 | WIXOM, MI
GALV | 0.0295 | NOM | 68.307 | 1 | 34360 | CLEAN SEC. | C1001IFDDQAK | 50G/50G+ | NCT | OIL | 20 | 23.1 | 42.9 | 53.15 | 0.0291 | 0.0281 | 146311 | DETROIT, MI
GALV | 0.0296 | NOM | 37.99 | 1 | 15640 | SEC. | C1001IFDDQAK | 90G/90G | NCT | OIL | 25 | 19.2 | 44.26 | 48.46 | 0.03 | 0.03 | 147972 | WIXOM, MI
GALV | 0.0296 | NOM | 60.1875 | 1 | 37400 | CLEAN SEC. | C1001IFDDQAK | G60 | NCT | OIL | 22 | 22.4 | 42.53 | 48.26 | 0.03 | 0.03 | 150218 | WIXOM, MI
GALV | 0.0299 | NOM | 46.9375 | 1 | 38360 | CLEAN SEC. | BH180 | 60G/60G | NCT | OIL | 46 | 27.2 | 45.19 | 47.96 | 0.03 | 0.029 | 151187 | WIXOM, MI
GALV | 0.03 | NOM | 57.67 | 1 | 29109 | INBOUND | C1001IFDDQAK | 50G/50G+ | NCT | OIL | 0 | 0 | 0 |  | 0 | 0 | 15944003 | INBOUND
GALV | 0.03 | NOM | 64.252 | 1 | 48644 | INBOUND | C1001IFDDQAK | 50G/50G+ | NCT | OIL | 0 | 0 | 0 |  | 0 | 0 | 16729002 | INBOUND
GALV | 0.03 | NOM | 64.2968 | 1 | 37940 | CLEAN SEC. | BH210 | 70G/70G | NCT | OIL | 49 | 39.2 | 46 | 45.61 | 0.03 | 0.029 | 149252 | WIXOM, MI
GALV | 0.03 | NOM | 64.3125 | 1 | 53720 | CLEAN SEC. | C1001IFDDQAK | 60G/60G | NCT | OIL | 40 | 0 | 0 |  | 0.029 | 0.03 | 151559 | WIXOM, MI
GALV | 0.03 | NOM | 64.528 | 1 | 49416 | INBOUND | C1001IFDDQAK | 50G/50G+ | NCT | OIL | 0 | 0 | 0 |  | 0 | 0 | 16729001 | INBOUND
GALV | 0.03 | NOM | 64.685 | 1 | 46076 | INBOUND | C1001IFDDQAK | 50G/50G+ | NCT | OIL | 0 | 0 | 0 |  | 0 | 0 | 16729004 | INBOUND
GALV | 0.03 | NOM | 64.803 | 1 | 32749 | INBOUND | C1001IFDDQAK | 50G/50G+ | NCT | OIL | 0 | 0 | 0 |  | 0 | 0 | 16729003 | INBOUND
GALV | 0.03 | NOM | 66 | 1 | 23190 | EXCESS | C1001IFDDQAK | 60G/60G | NCT | OIL | 40 | 23 | 42.73 | 48.51 | 0.029 | 0.028 | 151070 | WIXOM, MI
GALV | 0.0305 | NOM | 40 | 1 | 23610 | PRIME | C1006CQ | G60 | NCT | OIL | 50 | 40.9 | 50.24 | 37.7 | 0.029 | 0.028 | 149914 | WIXOM, MI
GALV | 0.0305 | NOM | 40.13 | 1 | 27860 | INBOUND | C1006CQ | 50G/50G+ | NCT | OIL | 0 | 0 | 0 |  | 0 | 0 | 16769001 | INBOUND
GALV | 0.0309 | NOM | 69.75 | 1 | 32250 | SEC. | C1001IFDDQAK | 70G/70G | CT | DRY | 27 | 24.4 | 43.02 | 47.87 | 0.031 | 0.03 | 149921 | WIXOM, MI
GALV | 0.0309 | NOM | 69.75 | 1 | 32030 | EXCESS | C1001IFDDQAK | 90G/90G | NCT |  | 24 | 19.7 | 42.85 | 49.13 | 0.032 | 0.031 | 149560 | WIXOM, MI
GALV | 0.031 | NOM | 45.1875 | 1 | 42910 | EXCESS | C1006CQ | 50G/50G+ | NCT | OIL | 56 | 42.9 | 55.93 | 28.41 | 0.031 | 0.03 | 150334 | WIXOM, MI
GALV | 0.0321 | NOM | 60.125 | 1 | 36630 | EXCESS | C1001IFDDQAK | G60 | CT | OIL | 24 | 22.1 | 44.12 | 49.92 | 0.032 | 0.034 | 149036 | WIXOM, MI
GALV | 0.0321 | NOM | 60.1875 | 1 | 37580 | EXCESS | C1001IFDDQAK | G90 | NCT |  | 24 | 22 | 44.55 | 50.46 | 0.031 | 0.032 | 149026 | WIXOM, MI
GALV | 0.0321 | NOM | 60.25 | 1 | 38610 | EXCESS | C1001IFDDQAK | G90 | NCT |  | 29 | 23.4 | 44.77 | 47.34 | 0.033 | 0.031 | 149347 | WIXOM, MI
GALV | 0.0326 | NOM | 47.13 | 1 | 28200 | INBOUND | C1006CQ | 50G/50G+ | NCT | OIL | 0 | 0 | 0 |  | 0 | 0 | 16769003 | INBOUND
GALV | 0.033 | MIN | 50.6875 | 1 | 49240 | PRIME | BH180 | G60 | NCT | OIL | 43 | 36.7 | 46.88 | 45.79 | 0.034 | 0.034 | 148716 | WIXOM, MI
GALV | 0.033 | NOM | 50.937 | 1 | 39840 | INBOUND | BH210 | 50G/50G+ | NCT | OIL | 0 | 0 | 0 |  | 0 | 0 | 16701001 | INBOUND
GALV | 0.033 | MIN | 58.6875 | 1 | 49780 | PRIME | BH180 | G90 | NCT | OIL | 36 | 31.5 | 46.34 | 46.83 | 0.033 | 0.0365 | 148705 | WIXOM, MI
GALV | 0.033 | NOM | 60.5 | 1 | 39240 | CLEAN SEC. | C1001IFDDQAK | G60 | NCT | OIL | 33 | 23.2 | 44.34 | 46.99 | 0.033 | 0.032 | 148764 | WIXOM, MI
GALV | 0.033 | NOM | 60.75 | 1 | 38200 | CLEAN SEC. | C1001IFDDQAK | 70G/70G | NCT | OIL | 26 | 24.7 | 43.35 | 52.01 | 0.031 | 0.034 | 148621 | WIXOM, MI
GALV | 0.0335 | NOM | 52.875 | 1 | 21500 | EXCESS | 60XLF | 70G/70G | NCT | OIL | 82 | 71.6 | 85.54 | 22.92 | 0.033 | 0.033 | 145441 | WIXOM, MI
GALV | 0.0339 | NOM | 71 | 1 | 54040 | EXCESS | C1001IFDDQAK | 70G/70G | NCT | OIL | 23 | 24.5 | 42.91 | 50.39 | 0.034 | 0.034 | 149771 | WIXOM, MI
GALV | 0.034 | NOM | 54.528 | 1 | 32628 | INBOUND | C1021SQ50MY | 50G/50G+ | NCT | OIL | 0 | 0 | 0 |  | 0 | 0 | 16594001 | INBOUND
GALV | 0.034 | NOM | 56.5625 | 1 | 49210 | EXCESS | C1001IFDDQAK | 90G/90G | NCT | OIL | 24 | 20.8 | 44.17 | 48.22 | 0.034 | 0.034 | 147061 | WIXOM, MI
GALV | 0.034 | NOM | 60.75 | 1 | 28620 | CLEAN SEC. | C1001IFDDQAK | 70G/70G | NCT | OIL | 25 | 22.7 | 45.21 | 47.66 | 0.0325 | 0.033 | 149063 | WIXOM, MI
GALV | 0.034 | NOM | 72.375 | 1 | 20590 | EXCESS | C1001IFDDQAK | 60G/60G | NCT | OIL | 24 | 23.5 | 42.37 | 52.04 | 0.0319 | 0.0361 | 123390 | WIXOM, MI
GALV | 0.0345 | NOM | 37.438 | 1 | 34680 | INBOUND | C1001IFDDQAK | 50G/50G+ | NCT | OIL | 0 | 0 | 0 |  | 0 | 0 | 16757004 | INBOUND
GALV | 0.0348 | NOM | 46.0625 | 1 | 42120 | CLEAN SEC. | C1001IFDDQAK | 50G/50G+ | NCT | OIL | 37 | 0 | 0 |  | 0.035 | 0.034 | 151522 | WIXOM, MI
GALV | 0.035 | NOM | 47.398 | 1 | 21960 | EXCESS | C1001IFDDQAK | G60 | NCT | OIL | 36 | 26.3 | 46.07 | 45.46 | 0.035 | 0.035 | 147161 | WIXOM, MI
GALV | 0.0351 | NOM | 52.6875 | 1 | 55400 | INBOUND | C1001BHCQ | 50G/50G+ | NCT | OIL | 0 | 0 | 0 |  | 0 | 0 | 16371039 | INBOUND
GALV | 0.0351 | NOM | 53.5625 | 1 | 43380 | EXCESS | BH210 | 90G/90G | NCT | OIL | 33 | 24.3 | 44.67 | 47.49 | 0.036 | 0.034 | 149266 | WIXOM, MI
GALV | 0.0351 | NOM | 68.3125 | 1 | 62550 | EXCESS | BH180 | G90 | NCT | OIL | 58 | 0 | 0 |  | 0.035 | 0.035 | 151081 | DETROIT, MI
GALV | 0.0352 | NOM | 15.5 | 1 | 11750 | EXCESS | BH180 | G60 | NCT | OIL | 61 | 30.4 | 47.57 | 42.66 | 0.0338 | 0.0366 | 148947 | WIXOM, MI
GALV | 0.0354 | NOM | 49.125 | 1 | 18610 | EXCESS | C1001CQ | 50G/50G+ | NCT | OIL | 45 | 38.6 | 45.21 | 44.24 | 0.036 | 0.036 | 150469 | WIXOM, MI
GALV | 0.0358 | NOM | 36.125 | 1 | 35560 | EXCESS | BH280 | 50G/50G+ | NCT | OIL | 69 | 51.6 | 58.33 | 34.95 | 0.037 | 0.036 | 150261 | WIXOM, MI
GALV | 0.036 | NOM | 49.2 | 1 | 28680 | INBOUND | C1006CQ | 50G/50G+ | NCT | OIL | 0 | 0 | 0 |  | 0 | 0 | 16769004 | INBOUND
GALV | 0.036 | NOM | 53.4375 | 1 | 37040 | CLEAN SEC. | C1001IFDDQAK | 70G/70G | NCT | OIL | 20 | 21.1 | 41.99 | 50.73 | 0.035 | 0.035 | 149805 | WIXOM, MI
GALV | 0.0361 | NOM | 47.1875 | 1 | 43350 | CLEAN SEC. | C1001IFDDQAK | G60 | NCT | OIL | 25 | 20.5 | 43.53 | 50.98 | 0.037 | 0.036 | 149729 | WIXOM, MI
GALV | 0.0363 | NOM | 55.25 | 1 | 45850 | CLEAN SEC. | C1001CQ | 60G/60G | NCT | OIL | 35 | 26.5 | 47.61 | 46.64 | 0.037 | 0.038 | 150400 | WIXOM, MI
GALV | 0.0364 | NOM | 38.125 | 1 | 23330 | SEC. | C1006CQ | G60 | NCT | OIL | 61 | 45.3 | 50.94 | 38.46 | 0.0356 | 0.0371 | 150570 | WIXOM, MI
GALV | 0.038 | NOM | 36.978 | 1 | 31060 | CLEAN SEC. | 60XLF | 70G/70G | NCT | OIL | 79 | 65.6 | 76.81 | 25.6 | 0.0375 | 0.038 | 122100 | WIXOM, MI
GALV | 0.0395 | NOM | 64.25 | 1 | 58450 | SEC. | C1001IFDDQAK | 50G/50G+ | NCT | OIL | 32 | 21.6 | 41.92 | 50.91 | 0.0379 | 0 | 150096 | DETROIT, MI
GALV | 0.0395 | NOM | 64.3685 | 1 | 59300 | CLEAN SEC. | C1001IFDDQAK | 50G/50G+ | NCT | OIL | 35 | 23.2 | 43.38 | 48.81 | 0.0395 | 0 | 149722 | DETROIT, MI
GALV | 0.0407 | NOM | 69.8125 | 1 | 33410 | CLEAN SEC. | C1001IFDDQAK | 70G/70G | NCT | OIL | 34 | 23.1 | 43.19 | 49.85 | 0.04 | 0.04 | 149402 | WIXOM, MI
GALV | 0.041 | NOM | 42.19 | 1 | 27238 | INBOUND | C1008CQ | 50G/50G+ | NCT | OIL | 0 | 0 | 0 |  | 0 | 0 | 16729005 | INBOUND
GALV | 0.0417 | NOM | 51.375 | 1 | 22720 | SEC. | C1006DQAK | G60 | NCT | OIL | 64 | 39.8 | 55.44 | 30.39 | 0.04 | 0.0434 | 144290 | WIXOM, MI
GALV | 0.043 | NOM | 39.64 | 1 | 28260 | EXCESS | C1006CQ | 60G/60G | NCT | OIL | 0 | 0 | 0 |  | 0.043 | 0 | 149889 | DETROIT, MI
GALV | 0.043 | NOM | 51.1875 | 1 | 22160 | EXCESS | 60XLF | G60 | NCT | OIL | 82 | 69.2 | 77.27 | 25.85 | 0.045 | 0.044 | 145928 | WIXOM, MI
GALV | 0.043 | NOM | 53.3125 | 1 | 29270 | CLEAN SEC. | C1001IFDDQAK | 60G/60G | NCT | OIL | 39 | 21.8 | 44.47 | 48.48 | 0.043 | 0.043 | 151264 | WIXOM, MI
GALV | 0.0433 | NOM | 32.625 | 1 | 22480 | EXCESS | C1001IFDDQAK | 50G/50G+ | NCT | OIL | 33 | 24.221 | 44.527 | 45 | 0.041 | 0.042 | 142698 | DETROIT, MI
GALV | 0.0433 | NOM | 32.625 | 1 | 22320 | EXCESS | C1001IFDDQAK | 50G/50G+ | NCT | OIL | 35 | 24.221 | 44.527 | 45 | 0.0398 | 0.0398 | 142697 | DETROIT, MI
GALV | 0.0433 | NOM | 32.75 | 1 | 20560 | EXCESS | C1001IFDDQAK | 50G/50G+ | NCT | OIL | 36 | 23.2 | 43.94 | 49.97 | 0.0413 | 0.0409 | 142696 | DETROIT, MI
GALV | 0.0435 | NOM | 64.62 | 1 | 57680 | CLEAN SEC. | C1001IFDDQAK | G60 | NCT | OIL | 32 | 21.6 | 42.19 | 47.36 | 0.0433 | 0.0411 | 148199 | DETROIT, MI
GALV | 0.0439 | NOM | 40.25 | 1 | 40420 | CLEAN SEC. | C1001IFDDQAK | 50G/50G+ | NCT | OIL | 35 | 23.8 | 45.22 | 45.45 | 0.043 | 0.042 | 139628 | WIXOM, MI
GALV | 0.0439 | NOM | 42 | 1 | 28840 | CLEAN SEC. | C1001IFDDQAK | 50G/50G+ | NCT | OIL | 32 | 21 | 43.41 | 47.47 | 0.046 | 0.043 | 140789 | WIXOM, MI
GALV | 0.0439 | NOM | 46 | 1 | 42740 | CLEAN SEC. | C1001IFDDQAK | 60G/60G | NCT | OIL | 37 | 24.4 | 44.3 | 48.39 | 0.044 | 0.041 | 139858 | WIXOM, MI
GALV | 0.0439 | NOM | 46.25 | 1 | 43960 | CLEAN SEC. | C1001IFDDQAK | 70G/70G | NCT | OIL | 41 | 26.4 | 47.13 | 40 | 0.045 | 0.044 | 150225 | WIXOM, MI
GALV | 0.0439 | NOM | 46.3281 | 1 | 41210 | EXCESS | C1001BHCQ | 50G/50G+ | NCT | OIL | 50 | 0 | 0 |  | 0.044 | 0.0445 | 150755 | WIXOM, MI
GALV | 0.0439 | NOM | 52.0625 | 1 | 36100 | EXCESS | C1008CQ | 60G/60G | NCT | OIL | 66 | 0 | 0 |  | 0.046 | 0.046 | 150767 | WIXOM, MI
GALV | 0.0439 | NOM | 52.25 | 1 | 31280 | EXCESS | BH210 | G60 | NCT | OIL | 61 | 37.7 | 55.23 | 37.83 | 0.047 | 0.043 | 150842 | WIXOM, MI
GALV | 0.0439 | NOM | 53.5 | 1 | 48630 | CLEAN SEC. | C1001IFDDQAK | 50G/50G+ | NCT | OIL | 34 | 0 | 0 |  | 0.045 | 0.043 | 142398 | GARY, IN
GALV | 0.0439 | NOM | 55.6875 | 1 | 27790 | INBOUND | C1001CQ | 50G/50G+ | NCT | OIL | 0 | 0 | 0 |  | 0 | 0 | 16371027 | INBOUND
GALV | 0.0444 | NOM | 52.5 | 1 | 41750 | EXCESS | C1001IFDDQAK | 60G/60G | NCT | OIL | 35 | 26.6 | 44.14 | 47.01 | 0.043 | 0.044 | 150790 | WIXOM, MI
GALV | 0.0445 | NOM | 58.5625 | 1 | 53580 | INBOUND | C1008CQ | 50G/50G+ | NCT | OIL | 0 | 0 | 0 |  | 0 | 0 | 16371031 | INBOUND
GALV | 0.0445 | NOM | 64.125 | 1 | 22810 | CLEAN SEC. | C1006CQ | 70G/70G | NCT | OIL | 46 | 37.2 | 46.53 | 40.52 | 0.044 | 0.045 | 140383 | WIXOM, MI
GALV | 0.0445 | NOM | 68.3125 | 1 | 54020 | CLEAN SEC. | C1001IFDDQAK | 70G/70G | NCT | OIL | 31 | 21 | 42.21 | 49.94 | 0.045 | 0.043 | 140081 | WIXOM, MI
GALV | 0.0445 | NOM | 68.375 | 1 | 59170 | EXCESS | C1006CQ | G90 | NCT | OIL | 42 | 0 | 0 |  | 0.0457 | 0.0454 | 150974 | DETROIT, MI
GALV | 0.0448 | NOM | 68.875 | 1 | 54460 | CLEAN SEC. | C1001IFDDQAK | 70G/70G | NCT | OIL | 28 | 21.9 | 42.2 | 47.68 | 0.044 | 0.0456 | 129517 | WIXOM, MI
GALV | 0.045 | MIN | 47.6875 | 1 | 45870 | PRIME | SS80 | G60 | CT | OIL | 93 | 86 | 91.07 | 12.74 | 0.047 | 0.045 | 150752 | WIXOM, MI
GALV | 0.045 | NOM | 60 | 1 | 23400 | INBOUND | C1006CQ | 50G/50G+ | CT | DRY | 0 | 0 | 0 |  | 0 | 0 | 16441003 | INBOUND
GALV | 0.045 | NOM | 60 | 1 | 23340 | EXCESS | C1006CQ | G60 | CT | DRY | 61 | 45.7 | 55.77 | 33.77 | 0.043 | 0.044 | 149903 | WIXOM, MI
GALV | 0.045 | NOM | 60.0625 | 1 | 22210 | EXCESS | C1006CQ | G60 | CT | DRY | 64 | 45 | 55.08 | 35.52 | 0.044 | 0.044 | 149902 | WIXOM, MI
GALV | 0.045 | MIN | 62 | 1 | 34230 | PRIME | BH180 | G60 | CT | DRY | 53 | 0 | 0 |  | 0.045 | 0.045 | 151453 | WIXOM, MI
GALV | 0.0453 | NOM | 56.4 | 1 | 34730 | INBOUND | C1001IFDDQAK | 50G/50G+ | NCT | OIL | 0 | 0 | 0 |  | 0 | 0 | 16372043 | INBOUND
GALV | 0.0454 | NOM | 66.11 | 1 | 38940 | EXCESS | C1006CQ | G60 | NCT | OIL | 0 | 0 | 0 |  | 0.0454 | 0 | 151203 | WAYNE, MI
GALV | 0.0459 | NOM | 59.125 | 1 | 37080 | EXCESS | C1001IFDDQAK | 60G/60G | CT | OIL | 39 | 27.2 | 46.55 | 46.12 | 0.0451 | 0.0457 | 135479 | DETROIT, MI
GALV | 0.0466 | MIN | 47.75 | 1 | 44730 | SEC. | SS80 | G60 | NCT | OIL | 80 | 86.6 | 90.92 | 12.18 | 0.0457 | 0.0474 | 151134 | WIXOM, MI
GALV | 0.0472 | NOM | 18.503 | 1 | 11745 | CLEAN SEC. | C1001IFDDQAK | 60G/60G U | NCT | OIL | 28 | 23.5 | 42.95 | 52.94 | 0.0468 | 0.049 | 145730 | WIXOM, MI
GALV | 0.0474 | NOM | 49.1875 | 1 | 46840 | EXCESS | 60XLF | 50G/50G+ | CT | OIL | 98 | 112.7 | 116.38 | 5 | 0.047 | 0.0468 | 150429 | WIXOM, MI
GALV | 0.0476 | NOM | 55 | 1 | 25728 | EXCESS | C1001IFDDQAK | 60G/60G | CT | DRY | 31 | 0 | 0 |  | 0.047 | 0 | 150250 | ROMULUS, MI
GALV | 0.0476 | NOM | 55.125 | 1 | 57400 | EXCESS | C1001IFDDQAK | G60 | CT | DRY | 49 | 28.5 | 50.81 | 42.47 | 0.0476 | 0 | 150201 | DETROIT, MI
GALV | 0.0486 | NOM | 51.313 | 1 | 17440 | SEC. | 50XLF | G90 | NCT |  | 75 | 57.2 | 64.26 | 30.74 | 0.0479 | 0.0493 | 150473 | WIXOM, MI
GALV | 0.0488 | NOM | 48 | 1 | 48370 | CLEAN SEC. | C1001CQ | 50G/50G+ | NCT | OIL | 40 | 23.9 | 46.19 | 47.39 | 0.048 | 0.048 | 150466 | WIXOM, MI
GALV | 0.05 | NOM | 44 | 1 | 23130 | CLEAN SEC. | BH210 | 60G/60G | NCT | OIL | 53 | 0 | 0 |  | 0.048 | 0.048 | 151069 | WIXOM, MI
GALV | 0.052 | NOM | 56.919 | 1 | 41830 | CLEAN SEC. | C1006CQ | G90 | NCT | OIL | 62 | 0 | 0 |  | 0.0545 | 0.0575 | 150745 | WIXOM, MI
GALV | 0.053 | NOM | 42.375 | 1 | 43510 | CLEAN SEC. | C1006CQ | G60 | CT | OIL | 65 | 45.2 | 59.01 | 30.37 | 0.052 | 0.054 | 143427 | DETROIT, MI
GALV | 0.053 | NOM | 43.1 | 1 | 43330 | CLEAN SEC. | C1006CQ | G60 | CT | OIL | 67 | 45.9 | 58.24 | 27.56 | 0.052 | 0.054 | 143426 | DETROIT, MI
GALV | 0.0531 | NOM | 58.3125 | 1 | 45630 | EXCESS | BH240 | 50G/50G+ | NCT | OIL | 55 | 41.5 | 55.15 | 36.52 | 0.053 | 0.051 | 150607 | WIXOM, MI
GALV | 0.0531 | NOM | 59.3125 | 1 | 47060 | EXCESS | C1001BHCQ | 50G/50G+ | NCT | OIL | 62 | 41.4 | 56.24 | 35.27 | 0.056 | 0.051 | 150475 | WIXOM, MI
GALV | 0.0539 | NOM | 47.5 | 1 | 45210 | CLEAN SEC. | C1006CQ | G90 | NCT | OIL | 53 | 0 | 0 |  | 0.057 | 0.056 | 144368 | GARY, IN
GALV | 0.0539 | NOM | 47.5 | 1 | 37360 | CLEAN SEC. | C1008CQ | 50G/50G+ | NCT | OIL | 56 | 0 | 0 |  | 0.055 | 0.055 | 144379 | GARY, IN
GALV | 0.0547 | NOM | 64 | 1 | 56240 | CLEAN SEC. | C1001IFDDQAK | 60G/60G | NCT | OIL | 52 | 25.1 | 45.86 | 47.75 | 0.0547 | 0.0548 | 146966 | DETROIT, MI
GALV | 0.0548 | NOM | 40.125 | 1 | 39720 | EXCESS | BH210 | 50G/50G+ | NCT | OIL | 54 | 34.9 | 51.98 | 40.74 | 0.052 | 0.054 | 139774 | WIXOM, MI
GALV | 0.0548 | NOM | 40.125 | 1 | 38870 | CLEAN SEC. | BH240 | 50G/50G+ | NCT | OIL | 61 | 44.7 | 56.56 | 33.07 | 0.055 | 0.052 | 136434 | WIXOM, MI
GALV | 0.0548 | NOM | 40.3125 | 1 | 26400 | EXCESS | C1001IFCQ | G90 | NCT | OIL | 53 | 33.7 | 52 | 32.03 | 0.058 | 0.057 | 145745 | WIXOM, MI
GALV | 0.0548 | NOM | 40.5625 | 1 | 37990 | CLEAN SEC. | C1006CQ | 60G/60G | NCT | OIL | 55 | 35.9 | 50 | 31.5 | 0.053 | 0.054 | 132184 | GARY, IN
GALV | 0.055 | NOM | 30.1456 | 1 | 26050 | EXCESS | C1001 | 60G/60G | NCT | OIL | 38 | 21.84 | 43.47 | 47.44 | 0.054 | 0.056 | 137421 | WIXOM, MI
GALV | 0.055 | MIN | 45.0625 | 1 | 37790 | PRIME | 50XLF | G60 | NCT | OIL | 71 | 52.7 | 62.6 | 35.22 | 0.057 | 0.057 | 148463 | WIXOM, MI
GALV | 0.055 | MIN | 47 | 1 | 23690 | PRIME | BH180 | G90 | CT | DRY | 45 | 29.7 | 46.24 | 37.04 | 0.057 | 0.056 | 149049 | WIXOM, MI
GALV | 0.055 | MIN | 47.625 | 1 | 25720 | PRIME | 50XLF | G90 | NCT | OIL | 67 | 49.5 | 60.1 | 34.31 | 0.055 | 0.056 | 148480 | WIXOM, MI
GALV | 0.055 | NOM | 57.125 | 1 | 44500 | SEC. | C1008CQ | 50G/50G+ | NCT |  | 54 | 40.2 | 51.5 | 34.5 | 0.058 | 0.06 | 144459 | GARY, IN
GALV | 0.0551 | NOM | 41.1417 | 1 | 22443 | EXCESS | C1008CQ | 60G/60G | NCT | OIL | 0 | 0 | 0 |  | 0.0551 | 0 | 142567 | DALLAS, TX
GALV | 0.0551 | NOM | 41.1417 | 1 | 21716 | EXCESS | C1008CQ | 60G/60G | NCT | OIL | 0 | 0 | 0 |  | 0.0551 | 0 | 142568 | DALLAS, TX
GALV | 0.0552 | NOM | 40.125 | 1 | 35540 | CLEAN SEC. | C1001IFDDQAK | 50G/50G+ | NCT | OIL | 29 | 20.5 | 42.1 | 52.36 | 0.0545 | 0.0558 | 149521 | WIXOM, MI
GALV | 0.0554 | NOM | 33.071 | 1 | 15300 | INBOUND | BH210 | 50G/50G+ | NCT | OIL | 0 | 0 | 0 |  | 0 | 0 | 16295008 | INBOUND
GALV | 0.0554 | NOM | 46.875 | 1 | 38490 | CLEAN SEC. | C1001IFDDQAK | 90G90G | NCT | OIL | 40 | 30.2 | 45.72 | 43.6 | 0.053 | 0.057 | 145951 | WIXOM, MI
GALV | 0.0555 | NOM | 53.125 | 1 | 40740 | EXCESS | BH210 | G90 | CT | OIL | 53 | 38.6 | 50.49 | 38.86 | 0.053 | 0.054 | 139789 | WIXOM, MI
GALV | 0.0555 | NOM | 57.83 | 1 | 45700 | INBOUND | C1008CQ | 50G/50G+ | NCT | OIL | 0 | 0 | 0 |  | 0 | 0 | 16769005 | INBOUND
GALV | 0.0556 | NOM | 62 | 1 | 25460 | INBOUND | C1006CQ | 50G/50G+ | NCT | OIL | 0 | 0 | 0 |  | 0 | 0 | 16382033 | INBOUND
GALV | 0.0557 | NOM | 57.2 | 1 | 44140 | INBOUND | C1006DQAK | 50G/50G+ | NCT | OIL | 0 | 0 | 0 |  | 0 | 0 | 16769006 | INBOUND
GALV | 0.0557 | NOM | 61.85 | 1 | 33230 | INBOUND | C1006DQAK | 50G/50G+ | NCT | OIL | 0 | 0 | 0 |  | 0 | 0 | 16769007 | INBOUND
GALV | 0.0557 | NOM | 62.5 | 1 | 35710 | INBOUND | C1008CQ | 50G/50G+ | NCT | OIL | 0 | 0 | 0 |  | 0 | 0 | 16769008 | INBOUND
GALV | 0.056 | NOM | 53.375 | 1 | 30620 | EXCESS | C1001CQ | G90 | NCT | OIL | 65 | 0 | 0 |  | 0.0538 | 0.0586 | 145296 | GARY, IN
GALV | 0.0568 | NOM | 64.25 | 1 | 38220 | CLEAN SEC. | C1001IFDDQAK | 50G/50G+ | NCT | OIL | 28 | 20.8 | 42.59 | 51.19 | 0.0553 | 0.0582 | 133185 | WIXOM, MI
GALV | 0.057 | NOM | 55 | 1 | 57230 | INBOUND | BH180 | 50G/50G+ | CT | DRY | 0 | 0 | 0 |  | 0 | 0 | 15944007 | INBOUND
GALV | 0.057 | NOM | 55.25 | 1 | 39270 | EXCESS | BH210 | G60 | CT | OIL | 55 | 38.9 | 50.65 | 41.41 | 0.0565 | 0.0585 | 148460 | WIXOM, MI
GALV | 0.0579 | NOM | 49.17 | 1 | 31740 | EXCESS | C1001BHSQ33MY | 50G/50G+ | NCT | OIL | 0 | 0 | 0 |  | 0.0579 | 0 | 151202 | WAYNE, MI
GALV | 0.059 | NOM | 47 | 1 | 37700 | CLEAN SEC. | DP590 | G60 | NCT | OIL | 96 | 66 | 118.27 | 19.58 | 0.058 | 0.058 | 150276 | WIXOM, MI
GALV | 0.059 | NOM | 47.625 | 1 | 21180 | PRIME | 50XLF | G60 | CT | DRY | 72 | 53.5 | 63.79 | 33.91 | 0.059 | 0.0605 | 148472 | WIXOM, MI
GALV | 0.0591 | NOM | 17 | 1 | 15980 | INBOUND | DP590 | 50G/50G+ | NCT | OIL | 0 | 0 | 0 |  | 0 | 0 | 16665010 | INBOUND
GALV | 0.0591 | NOM | 17 | 1 | 15860 | INBOUND | DP590 | 50G/50G+ | NCT | OIL | 0 | 0 | 0 |  | 0 | 0 | 16665009 | INBOUND
GALV | 0.0591 | NOM | 17 | 1 | 15576 | INBOUND | DP590 | 50G/50G+ | NCT | OIL | 0 | 0 | 0 |  | 0 | 0 | 16665011 | INBOUND
GALV | 0.0591 | NOM | 26.181 | 1 | 12420 | SEC. | C1006CQ | 50G/50G+ | NCT |  | 53 | 0 | 0 |  | 0.06 | 0.062 | 131397 | ROMULUS, MI
GALV | 0.0597 | NOM | 57.75 | 1 | 56590 | CLEAN SEC. | C1006CQ | 50G/50G+ | CT | DRY | 56 | 0 | 0 |  | 0.061 | 0 | 150432 | DETROIT, MI
GALV | 0.06 | NOM | 32.0079 | 1 | 26930 | EXCESS | 50XLF | 60G/60G | NCT | OIL | 75 | 59 | 67.84 | 28.89 | 0.061 | 0.062 | 148187 | WIXOM, MI
GALV | 0.06 | NOM | 59.4 | 1 | 26360 | INBOUND | C1001IFDDQAK | 50G/50G+ | NCT | OIL | 0 | 0 | 0 |  | 0 | 0 | 16769009 | INBOUND
GALV | 0.061 | NOM | 48.375 | 1 | 43990 | CLEAN SEC. | C1008CQ | G180 | NCT |  | 66 | 50 | 58.3 | 34.74 | 0.06 | 0.06 | 148904 | WIXOM, MI
GALV | 0.0614 | NOM | 49.025 | 1 | 24840 | EXCESS | C1001IFDDQAK | 60G/60G | NCT | OIL | 36 | 0 | 0 |  | 0.063 | 0.06 | 133990 | GARY, IN
GALV | 0.0625 | NOM | 17.5 | 1 | 12590 | EXCESS | DP590 | 50G/50G+ | NCT | OIL | 85 | 56.1 | 89.85 | 25.94 | 0.062 | 0.063 | 145763 | ROMULUS, MI
GALV | 0.0629 | NOM | 58.52 | 1 | 35500 | EXCESS | 50XLF | 60G/60G | NCT | OIL | 72 | 55.7 | 63.55 | 30.91 | 0.0612 | 0.0612 | 144566 | DETROIT, MI
GALV | 0.063 | NOM | 50.1875 | 1 | 46080 | CLEAN SEC. | BH180 | 60G/60G | NCT | OIL | 49 | 29.7 | 45.61 | 47.69 | 0.062 | 0.061 | 150643 | WIXOM, MI
GALV | 0.063 | NOM | 64.9605 | 1 | 19390 | EXCESS | DP590 | 50G/50G+ | NCT | OIL | 89 | 65.1 | 100.26 | 21.02 | 0.063 | 0 | 129133 | DETROIT, MI
GALV | 0.0635 | NOM | 17.5 | 1 | 12550 | EXCESS | DP590 | 50G/50G+ | NCT | OIL | 85 | 56.1 | 89.85 | 25.94 | 0.062 | 0.065 | 145766 | ROMULUS, MI
GALV | 0.0636 | NOM | 52.19 | 1 | 50900 | INBOUND | C1006CQ | 50G/50G+ | NCT | OIL | 0 | 0 | 0 |  | 0 | 0 | 16769010 | INBOUND
GALV | 0.0638 | NOM | 60.19 | 1 | 58760 | INBOUND | C1006CQ | 50G/50G+ | NCT | OIL | 0 | 0 | 0 |  | 0 | 0 | 16769011 | INBOUND
GALV | 0.0638 | NOM | 60.19 | 1 | 57920 | INBOUND | C1006CQ | 50G/50G+ | NCT | OIL | 0 | 0 | 0 |  | 0 | 0 | 16769012 | INBOUND
GALV | 0.064 | NOM | 33.5 | 1 | 18950 | CLEAN SEC. | C1001IFDDQAK | 60G/60G | NCT | OIL | 32 | 24.3 | 42.57 | 48.23 | 0.0645 | 0.064 | 139389 | WIXOM, MI
GALV | 0.064 | NOM | 55.75 | 1 | 35150 | SEC. | SQ80MY | 50G/50G+ |  | DRY | 89 | 88.5 | 90.71 | 13.33 | 0.063 | 0.065 | 99393 | GARY, IN
GALV | 0.064 | NOM | 67.625 | 1 | 33000 | CLEAN SEC. | C1001IFDDQAK | 90G/90G | NCT | OIL | 34 | 22 | 42.67 | 50.06 | 0.063 | 0.062 | 149899 | WIXOM, MI
GALV | 0.0642 | NOM | 48.7038 | 1 | 42180 | INBOUND | C1006CQ | 50G/50G+ | CT | DRY | 0 | 0 | 0 |  | 0 | 0 | 16678001 | INBOUND
GALV | 0.0642 | NOM | 69.625 | 1 | 46480 | CLEAN SEC. | C1001IFDDQAK | 60G/60G | NCT | OIL | 36 | 20.4 | 41.13 | 49.71 | 0.064 | 0.064 | 150980 | WIXOM, MI
GALV | 0.0648 | NOM | 71.375 | 1 | 58200 | EXCESS | C1001IFDDQAK | 50G/50G+ | NCT | OIL | 35 | 24.8 | 42.62 | 47.58 | 0.0646 | 0.0647 | 139815 | DETROIT, MI
GALV | 0.0659 | NOM | 55.75 | 1 | 13650 | EXCESS | SQ80MY | G90 | CT | DRY | 92 | 89.6 | 98.07 | 12.86 | 0.066 | 0.0655 | 128389 | WIXOM, MI
GALV | 0.066 | NOM | 43.625 | 1 | 30700 | EXCESS | 70XLF | 70G/70G | NCT | OIL | 84 | 74.2 | 83.15 | 21.13 | 0.067 | 0.066 | 119881 | WIXOM, MI
GALV | 0.066 | NOM | 51.125 | 1 | 20710 | EXCESS | DP590 | 50G/50G+ | NCT |  | 81 | 57.8 | 88 | 24.8 | 0.065 | 0.067 | 146486 | DETROIT, MI
GALV | 0.066 | NOM | 56.25 | 1 | 35640 | SEC. | 50XLF | G60 | NCT | OIL | 85 | 0 | 0 |  | 0.065 | 0.0665 | 150748 | WIXOM, MI
GALV | 0.0664 | NOM | 15.75 | 1 | 12530 | SEC. | C1001IFDDQAK | 60G/60G | NCT | OIL | 29 | 21.7 | 42.21 | 48.59 | 0.0651 | 0.0677 | 140117 | WIXOM, MI
GALV | 0.067 | NOM | 43.875 | 1 | 36600 | EXCESS | FULLHARD | G60 | NCT | OIL | 97 | 93.3 | 105.08 | 7.07 | 0.066 | 0.065 | 141979 | WIXOM, MI
GALV | 0.0672 | NOM | 44.5781 | 1 | 20010 | CLEAN SEC. | DP590 | G60 | NCT | OIL | 84 | 52.8 | 88.34 | 26.71 | 0.0685 | 0.066 | 150795 | WIXOM, MI
GALV | 0.0673 | NOM | 58.1562 | 1 | 34080 | CLEAN SEC. | C1001IFDDQAK | G60 | NCT | OIL | 38 | 26 | 44.21 | 48.84 | 0.0658 | 0.0687 | 143238 | WIXOM, MI
GALV | 0.0675 | NOM | 44.25 | 1 | 43331 | EXCESS | 80XLF | G60 | NCT | OIL | 94 | 88.6 | 99.93 | 14.72 | 0.067 | 0.068 | 141982 | WIXOM, MI
GALV | 0.068 | NOM | 53.125 | 1 | 45100 | EXCESS | 80XLF | 90G/90G | NCT | OIL | 94 | 89.5 | 103.77 | 15.75 | 0.0665 | 0.065 | 141983 | WIXOM, MI
GALV | 0.0694 | NOM | 60.66 | 1 | 47760 | EXCESS | C1001IFDDQAK | G90 | NCT | OIL | 0 | 0 | 0 |  | 0.0694 | 0 | 151183 | MANSFIELD, OH
GALV | 0.07 | NOM | 54.75 | 1 | 50900 | EXCESS | BH180 | G60 | NCT | OIL | 46 | 33.9 | 46.02 | 44.49 | 0.069 | 0.069 | 148184 | WIXOM, MI
GALV | 0.07 | NOM | 58.75 | 1 | 36221 | EXCESS | C1006CQ | G90 | NCT | OIL | 65 | 42.94 | 56.228 | 38.319 | 0.069 | 0.075 | 146127 | MONROE, MI
GALV | 0.07 | NOM | 64.699 | 1 | 45370 | CLEAN SEC. | C1006CQ | 60G/60G | NCT | OIL | 60 | 42.7 | 49.43 | 34.47 | 0.069 | 0.068 | 149489 | WIXOM, MI
GALV | 0.071 | NOM | 41.125 | 1 | 30210 | INBOUND | 50XLF | 50G/50G+ | NCT | OIL | 0 | 0 | 0 |  | 0 | 0 | 16774003 | INBOUND
GALV | 0.0711 | NOM | 48.0625 | 1 | 22140 | INBOUND | C1006CQ | 50G/50G+ | NCT | OIL | 0 | 0 | 0 |  | 0 | 0 | 16382030 | INBOUND
GALV | 0.0711 | NOM | 48.0625 | 1 | 21420 | INBOUND | C1006CQ | 50G/50G+ | NCT | OIL | 0 | 0 | 0 |  | 0 | 0 | 16382031 | INBOUND
GALV | 0.0713 | NOM | 43.763 | 1 | 16620 | EXCESS | C1015SQ50MY | 70G/70G | NCT | OIL | 67 | 53.3 | 67.55 | 29.98 | 0.0702 | 0.0724 | 141742 | WIXOM, MI
GALV | 0.0715 | NOM | 60.5 | 1 | 46840 | PRIME | C1006CQ | 60G/60G | NCT | OIL | 0 | 0 | 0 |  | 0.063 | 0.0715 | 135987 | TOLEDO, OH
GALV | 0.0715 | NOM | 60.5 | 1 | 46660 | PRIME | C1006CQ | 60G/60G | NCT | OIL | 0 | 0 | 0 |  | 0.0715 | 0 | 135984 | TOLEDO, OH
GALV | 0.0716 | NOM | 50.625 | 1 | 45940 | CLEAN SEC. | C1001IFDDQAK | G60 | NCT | OIL | 35 | 23.3 | 44.11 | 47.44 | 0.0702 | 0.0729 | 148173 | WIXOM, MI
GALV | 0.072 | NOM | 20.7874 | 1 | 16724 | CLEAN SEC. | DP590 | 50G/50G+ | NCT | OIL | 81 | 56 | 86.73 | 29.85 | 0.071 | 0.073 | 145508 | DETROIT, MI
GALV | 0.072 | NOM | 20.7874 | 1 | 16724 | CLEAN SEC. | DP590 | 50G/50G+ | NCT | OIL | 81 | 56 | 86.73 | 29.85 | 0.071 | 0.073 | 145509 | DETROIT, MI
GALV | 0.072 | NOM | 41.188 | 1 | 33740 | INBOUND | 60XLF | 50G/50G+ | NCT | OIL | 0 | 0 | 0 |  | 0 | 0 | 16640001 | INBOUND
GALV | 0.072 | NOM | 48.0625 | 1 | 20910 | EXCESS | C1006CQ | G90 | NCT | OIL | 65 | 45.5 | 56.04 | 32.13 | 0.072 | 0.071 | 149873 | WIXOM, MI
GALV | 0.072 | NOM | 48.0625 | 1 | 20440 | EXCESS | C1006CQ | G90 | NCT |  | 68 | 47.8 | 56.62 | 30.16 | 0.072 | 0.072 | 149886 | WIXOM, MI
GALV | 0.072 | NOM | 48.125 | 1 | 31320 | EXCESS | C1006CQ | G90 | NCT | OIL | 54 | 33.6 | 50.9 | 38.88 | 0.072 | 0.071 | 147233 | WIXOM, MI
GALV | 0.072 | NOM | 53.2 | 1 | 48020 | PRIME | GRADE 50 | G60 | CT | OIL | 76 | 53.9 | 73.18 | 21.76 | 0.0742 | 0.0711 | 135387 | DETROIT, MI
GALV | 0.072 | NOM | 53.562 | 1 | 48050 | PRIME | GRADE 50 | G60 | CT | OIL | 72 | 57.3 | 75.6 | 27.2 | 0.0722 | 0.0745 | 135323 | DETROIT, MI
GALV | 0.072 | NOM | 53.562 | 1 | 47980 | PRIME | GRADE 50 | G60 | CT | OIL | 76 | 59.9 | 75.2 | 24 | 0.0727 | 0.0745 | 135322 | DETROIT, MI
GALV | 0.072 | NOM | 53.625 | 1 | 48390 | PRIME | GRADE 50 | G60 | CT | OIL | 79 | 56.8 | 76.57 | 27.31 | 0.0742 | 0.0741 | 136035 | DETROIT, MI
GALV | 0.072 | NOM | 53.75 | 1 | 48580 | PRIME | GRADE 50 | G60 | CT | OIL | 0 | 0 | 0 |  | 0.072 | 0 | 135153 | TOLEDO, OH
GALV | 0.072 | NOM | 53.75 | 1 | 48460 | PRIME | GRADE 50 | G60 | CT | OIL | 0 | 59.4 | 76.4 | 21.2 | 0.073 | 0 | 135034 | TOLEDO, OH
GALV | 0.072 | NOM | 53.75 | 1 | 48300 | PRIME | GRADE 50 | G60 | CT | OIL | 0 | 59.4 | 76.4 | 21.2 | 0.072 | 0 | 135052 | TOLEDO, OH
GALV | 0.072 | NOM | 53.875 | 1 | 48660 | PRIME | GRADE 50 | G60 | CT | OIL | 0 | 55.1 | 74.6 | 20.3 | 0.072 | 0 | 135149 | TOLEDO, OH
GALV | 0.072 | NOM | 53.875 | 1 | 48290 | PRIME | GRADE 50 | G60 | CT | OIL | 72 | 57.1 | 75.1 | 26 | 0.0699 | 0.0698 | 136208 | DETROIT, MI
GALV | 0.0725 | NOM | 19.3 | 1 | 15080 | CLEAN SEC. | SQ45MY | 60G/60G | NCT | OIL | 69 | 45.5 | 61.06 | 36.37 | 0.072 | 0.073 | 149292 | DETROIT, MI
GALV | 0.0725 | NOM | 52.19 | 1 | 60320 | INBOUND | C1006CQ | 50G/50G+ | NCT | OIL | 0 | 0 | 0 |  | 0 | 0 | 16769013 | INBOUND
GALV | 0.073 | NOM | 50.6875 | 1 | 47400 | CLEAN SEC. | C1001IFDDQAK | G60 | NCT | OIL | 36 | 23.5 | 42.53 | 50.29 | 0.0721 | 0.0738 | 148168 | WIXOM, MI
GALV | 0.0735 | MIN | 34.875 | 1 | 27925 | EXCESS | SQ50MY | G60 | NCT | OIL | 87 | 59.64 | 91.38 | 26.8 | 0.072 | 0.071 | 151628 | DETROIT, MI
GALV | 0.0736 | NOM | 44.125 | 1 | 23000 | SEC. | SQ45MY | G60 | NCT | OIL | 67 | 45.7 | 57 | 24 | 0.072 | 0.075 | 147817 | PIQUA, OH
GALV | 0.0738 | NOM | 52 | 1 | 33800 | CLEAN SEC. | C1001IFDDQAK | 50G/50G+ | NCT | OIL | 31 | 25.2 | 46.02 | 41.61 | 0.073 | 0.0745 | 142171 | WIXOM, MI
GALV | 0.074 | NOM | 24.25 | 1 | 13860 | CLEAN SEC. | SQ45MY | 60G/60G | NCT | OIL | 65 | 44.1 | 62.27 | 33.19 | 0.073 | 0.075 | 142853 | WIXOM, MI
GALV | 0.074 | MIN | 42.43 | 1 | 21000 | CLEAN SEC. | 50XLF | G60 | NCT | OIL | 70 | 51 | 60.86 | 35.08 | 0.073 | 0.074 | 151620 | DETROIT, MI
GALV | 0.074 | NOM | 55.13 | 1 | 53804 | INBOUND | C1008CQ | 50G/50G+ | CT | DRY | 0 | 0 | 0 |  | 0 | 0 | 16772001 | INBOUND
GALV | 0.074 | NOM | 60.25 | 1 | 32840 | CLEAN SEC. | 50XLF | 50G/50G+ | CT | DRY | 79 | 65.4 | 71.15 | 25.99 | 0.072 | 0.076 | 110154 | ROMULUS, MI
GALV | 0.075 | NOM | 16.6 | 1 | 16540 | CLEAN SEC. | C1001IFDDQAK | 60G/60G | NCT | OIL | 33 | 22.2 | 42.71 | 49.78 | 0.0736 | 0.0764 | 145583 | WIXOM, MI
GALV | 0.075 | NOM | 48 | 1 | 22730 | EXCESS | C1006SQ45MY | G90 | CT | OIL | 73 | 47.6 | 61.91 | 26.17 | 0.076 | 0.073 | 149208 | DETROIT, MI
GALV | 0.075 | NOM | 52 | 1 | 38640 | INBOUND | C1008CQ | 50G/50G+ | NCT |  | 0 | 0 | 0 |  | 0 | 0 | 16382024 | INBOUND
GALV | 0.076 | NOM | 48.1 | 1 | 22917 | INBOUND | 50XLF | 50G/50G+ | NCT | OIL | 0 | 0 | 0 |  | 0 | 0 | 16772002 | INBOUND
GALV | 0.0762 | NOM | 72.33 | 1 | 44702 | INBOUND | C1001IFDDQAK | 50G/50G+ | NCT | OIL | 0 | 0 | 0 |  | 0 | 0 | 16730002 | INBOUND
GALV | 0.0765 | NOM | 53.125 | 1 | 40690 | EXCESS | FULLHARD | 70G/70G | NCT | OIL | 96 | 101.5 | 110.14 | 15.11 | 0.077 | 0.0765 | 141981 | WIXOM, MI
GALV | 0.077 | NOM | 37.625 | 1 | 32860 | EXCESS | FULLHARD | G90 | NCT |  | 97 | 104.8 | 115.93 | 13.06 | 0.0765 | 0.076 | 141980 | WIXOM, MI
GALV | 0.0773 | NOM | 48.0625 | 1 | 14760 | INBOUND | C1006CQ | 50G/50G+ | NCT | OIL | 0 | 0 | 0 |  | 0 | 0 | 16382032 | INBOUND
GALV | 0.0775 | NOM | 55.1875 | 1 | 23512 | CLEAN SEC. | C1006CQ | G60 | CT | OIL | 54 | 39.3 | 49.63 | 39.95 | 0.0771 | 0.0779 | 149046 | WIXOM, MI
GALV | 0.078 | NOM | 26.125 | 1 | 11120 | SEC. | C1006CQ | G60 | CT | OIL | 54 | 39.3 | 49.63 | 39.95 | 0.076 | 0.074 | 149379 | WIXOM, MI
GALV | 0.079 | NOM | 41.75 | 1 | 35481 | EXCESS | DP780 | G60 | CT | OIL | 99 | 78.68 | 115.7 | 18.102 | 0.0786 | 0.0796 | 103368 | FRANKLIN, OH
GALV | 0.0792 | NOM | 42.1 | 1 | 35941 | EXCESS | DP780 | G60 | CT | OIL | 100 | 80.107 | 120.7 | 16 | 0.0782 | 0.0795 | 103367 | FRANKLIN, OH
GALV | 0.08 | NOM | 53.25 | 1 | 41430 | SEC. | 60XLF | 60G/60G | NCT |  | 73 | 64.4 | 74.61 | 26.32 | 0.08 | 0.08 | 143801 | ROMULUS, MI
GALV | 0.081 | NOM | 55.379 | 1 | 47278 | INBOUND | C1006CQ | 50G/50G+ | NCT |  | 0 | 0 | 0 |  | 0 | 0 | 16727003 | INBOUND
GALV | 0.086 | NOM | 47.1875 | 1 | 43880 | EXCESS | C1020SQ50MY | G90 | NCT | OIL | 80 | 55.6 | 78.77 | 23.23 | 0.089 | 0.087 | 149135 | WIXOM, MI
GALV | 0.0994 | NOM | 42.22 | 1 | 38200 | INBOUND | C1001IFDDQAK | 50G/50G+ | NCT |  | 0 | 0 | 0 |  | 0 | 0 | 16382023 | INBOUND
GALV | 0.1 | NOM | 60.13 | 1 | 44853 | INBOUND | C1006SQ40MY | 50G/50G+ | CT | DRY | 0 | 0 | 0 |  | 0 | 0 | 16727004 | INBOUND
GALV | 0.1001 | NOM | 57.81 | 1 | 40185 | INBOUND | C1006CQ | 50G/50G+ | CT | OIL | 0 | 0 | 0 |  | 0 | 0 | 16730003 | INBOUND
GALV | 0.1033 | NOM | 48.0625 | 1 | 24200 | INBOUND | C1008CQ | 50G/50G+ | CT | OIL | 0 | 0 | 0 |  | 0 | 0 | 16382025 | INBOUND
GALV | 0.127 | NOM | 51.95 | 1 | 40580 | INBOUND | 50XLF | 50G/50G+ | NCT | OIL | 0 | 0 | 0 |  | 0 | 0 | 16651006 | INBOUND
GALV | 0.131 | NOM | 18 | 1 | 15290 | CLEAN SEC. | C1006DQAK | G90 | CT | OIL | 65 | 0 | 0 |  | 0.129 | 0.134 | 149734 | ROMULUS, MI
GALV | 0.1335 | NOM | 18 | 1 | 13630 | SEC. | C1006DQAK W/BO | G90 | CT | OIL | 68 | 0 | 0 |  | 0.133 | 0.134 | 149754 | ROMULUS, MI
GALV | 0.1417 | NOM | 55.5 | 1 | 53683 | EXCESS | C1006CQ | 60G/60G | NCT | OIL | 0 | 0 | 0 |  | 0.147 | 0 | 133507 | ROMULUS, MI
GALV | 0.156 | NOM | 50.425 | 1 | 48358 | EXCESS | C1008CQ | 60G/60G | NCT | OIL | 0 | 0 | 0 |  | 0.156 | 0.16 | 137981 | ROMULUS, MI
GALV | 0.157 | NOM | 49.875 | 1 | 46584 | EXCESS | 45XLF | 60G/60G | NCT | OIL | 0 | 0 | 0 |  | 0.156 | 0 | 141430 | JEFFERSONVILLE, IN
GALV | 0.159 | NOM | 52.53 | 1 | 39661 | EXCESS | 50XLK | 60G/60G | NCT | OIL | 80 | 0 | 0 |  | 0.159 | 0 | 143019 | ROMULUS, MI
GALV | 0.164 | NOM | 55.69 | 1 | 48954 | CLEAN SEC. | C1008CQ | 60G/60G | NCT | OIL | 0 | 0 | 0 |  | 0.164 | 0 | 135932 | ROMULUS, MI
GALV | 0.1643 | NOM | 51.188 | 1 | 14740 | CLEAN SEC. | BH180 | 70G/70G | NCT | OIL | 44 | 37.2 | 47.86 | 41.64 | 0.0285 | 0.3 | 151434 | WIXOM, MI
GALNL | 0.0202 | NOM | 50.01 | 1 | 18210 | CLEAN SEC. | C1006CQ | 50A/50A | NCT | OIL | 45 | 0 | 0 |  | 0.02 | 0.0205 | 141645 | GARY, IN
GALNL | 0.021 | NOM | 50 | 1 | 20380 | SEC. | C1006DQAK | 60A/60A | NCT |  | 30 | 20.8 | 43.8 | 46.9 | 0.02 | 0.0219 | 127005 | WIXOM, MI
GALNL | 0.022 | NOM | 66.3051 | 1 | 14030 | SEC. | C1006CQ | 45A/45A+ | NCT | OIL | 0 | 0 | 0 |  | 0.021 | 0.023 | 137101 | FRANKLIN, OH
GALNL | 0.0228 | NOM | 69.25 | 1 | 31430 | EXCESS | BH180 | 45A/45A+ | NCT | OIL | 49 | 32.3 | 49.52 | 38.91 | 0.022 | 0.022 | 136533 | WIXOM, MI
GALNL | 0.023 | NOM | 13.5 | 1 | 13380 | CLEAN SEC. | C1001BHCQ | 45A/45A+ | NCT | OIL | 56 | 0 | 0 |  | 0.029 | 0.029 | 132537 | DETROIT, MI
GALNL | 0.024 | NOM | 66.956 | 1 | 33510 | EXCESS | BH210 | 45A/45A+ | NCT | OIL | 38 | 31.6 | 47.98 | 37.62 | 0.021 | 0.021 | 140791 | WIXOM, MI
GALNL | 0.0241 | NOM | 64.625 | 1 | 35960 | CLEAN SEC. | C1006CQ | 60A/60A | NCT | OIL | 47 | 35.8 | 49.51 | 37.91 | 0.0247 | 0.0249 | 142761 | DETROIT, MI
GALNL | 0.0242 | NOM | 60.0625 | 1 | 41090 | CLEAN SEC. | C1006CQ | 60A/60A | NCT |  | 55 | 42.4 | 56.68 | 28.99 | 0.023 | 0.022 | 140428 | WIXOM, MI
GALNL | 0.0245 | NOM | 64.9606 | 1 | 13840 | EXCESS | C1001IFDDQAK | 45A/45A+ | NCT | OIL | 0 | 0 | 0 |  | 0.0248 | 0 | 138708 | FRANKLIN, OH
GALNL | 0.0262 | NOM | 55.5 | 1 | 46730 | SEC. | BH210 | 60A/60A | NCT |  | 40 | 37.6 | 46.92 | 41.74 | 0.0259 | 0.0265 | 149564 | WIXOM, MI
GALNL | 0.0265 | NOM | 39.25 | 1 | 39420 | CLEAN SEC. | BHCQ | 45A/45A+ | NCT | OIL | 48 | 33.2 | 51.46 | 37.31 | 0.027 | 0.027 | 138112 | WIXOM, MI
GALNL | 0.027 | NOM | 69 | 1 | 20740 | EXCESS | C1001IFDDQAK | 60A/60A | NCT | OIL | 0 | 21.75 | 44.39 |  | 0.03 | 0 | 149890 | DETROIT, MI
GALNL | 0.0275 | NOM | 39.063 | 1 | 19870 | EXCESS | BHCQ | 45A/45A+ | NCT | OIL | 48 | 31.9 | 49.72 | 34.99 | 0.0271 | 0.0278 | 149497 | WIXOM, MI
GALNL | 0.028 | NOM | 50 | 1 | 40720 | CLEAN SEC. | BH210 | 45A/45A+ | NCT | OIL | 57 | 32.8 | 49.59 | 39.6 | 0.03 | 0.0285 | 139556 | WIXOM, MI
GALNL | 0.028 | NOM | 60.0625 | 1 | 47300 | EXCESS | C1001IFDDQAK | 60A/60A | NCT | OIL | 26 | 23.5 | 44.45 | 45.1 | 0.028 | 0.028 | 147369 | WIXOM, MI
GALNL | 0.0294 | NOM | 19 | 1 | 17030 | EXCESS | BH210 | 45A/45A+ | NCT | OIL | 57 | 36 | 51.82 | 39.27 | 0.0289 | 0.0299 | 147341 | WIXOM, MI
GALNL | 0.0296 | NOM | 57.0625 | 1 | 36720 | CLEAN SEC. | C1001IFDDQAK | 50A/50A | NCT | OIL | 29 | 22.9 | 44.88 | 44.32 | 0.03 | 0.032 | 150143 | WIXOM, MI
GALNL | 0.03 | NOM | 64.528 | 1 | 55479 | INBOUND | C1001IFDDQAK | 45A/45A+ | NCT | OIL | 0 | 0 | 0 |  | 0 | 0 | 16651002 | INBOUND
GALNL | 0.0313 | NOM | 48.52 | 1 | 13660 | INBOUND | TBD | 45A/45A+ | NCT | OIL | 0 | 0 | 0 |  | 0 | 0 | 16583004 | INBOUND
GALNL | 0.0322 | NOM | 53.5 | 1 | 23010 | CLEAN SEC. | C1006DQAK | 45A/45A+ | NCT | OIL | 49 | 38.4 | 54.74 | 36.43 | 0.032 | 0.0325 | 145492 | CHICAGO HEIGHTS, IL
GALNL | 0.0322 | NOM | 53.5 | 1 | 22112 | CLEAN SEC. | C1006DQAK | 45A/45A+ | NCT | OIL | 47 | 38.8 | 53.01 | 37.61 | 0.032 | 0.0325 | 145496 | CHICAGO HEIGHTS, IL
GALNL | 0.034 | NOM | 50.4375 | 1 | 32380 | CLEAN SEC. | C102150MY | A60 | NCT |  | 64 | 58.6 | 76.55 | 29.16 | 0.035 | 0.035 | 145934 | WIXOM, MI
GALNL | 0.034 | NOM | 56.375 | 1 | 34200 | EXCESS | GR440 | 45A/45A+ | NCT |  | 67 | 54.4 | 66.35 | 29.99 | 0.034 | 0.033 | 138473 | WIXOM, MI
GALNL | 0.034 | NOM | 58 | 1 | 51550 | CLEAN SEC. | BH210 | 45A/45A+ | NCT | OIL | 54 | 36.8 | 49.34 | 44.25 | 0.034 | 0.033 | 151022 | WIXOM, MI
GALNL | 0.0347 | NOM | 48.5 | 1 | 41150 | CLEAN SEC. | C1001IFDDQAK | 60A/60A | NCT |  | 29 | 25.4 | 44.69 | 47.33 | 0.036 | 0.033 | 145479 | WIXOM, MI
GALNL | 0.0357 | NOM | 51.5 | 1 | 39500 | EXCESS | DP590 | 60A/60A | NCT | OIL | 77 | 50.5 | 81.68 | 27.23 | 0.036 | 0.034 | 135372 | WIXOM, MI
GALNL | 0.0357 | NOM | 51.5 | 1 | 38980 | EXCESS | DP590 | 45A/45A+ | NCT | OIL | 74 | 52 | 85.05 | 25.83 | 0.0355 | 0.0357 | 135746 | DETROIT, MI
GALNL | 0.0362 | NOM | 42.58 | 1 | 24150 | CLEAN SEC. | C1001IFDDQAK | 60A/60A | NCT |  | 20 | 19.2 | 43.65 | 42.99 | 0.037 | 0.035 | 149538 | WIXOM, MI
GALNL | 0.0387 | NOM | 55.625 | 1 | 42920 | EXCESS | BH210 | 60A/60A | NCT | OIL | 62 | 34.5 | 59.51 | 35.2 | 0.04 | 0.039 | 147790 | WIXOM, MI
GALNL | 0.042 | NOM | 44 | 1 | 37340 | EXCESS | DP590 | 60A/60A | NCT | OIL | 84 | 50.9 | 86.76 | 24.79 | 0.041 | 0.0415 | 149808 | WIXOM, MI
GALNL | 0.0435 | NOM | 54.375 | 1 | 44060 | CLEAN SEC. | C1021SQ50MY | 60A/60A | NCT | OIL | 80 | 56.63 | 75.97 | 30.37 | 0.043 | 0.044 | 138016 | DETROIT, MI
GALNL | 0.0445 | NOM | 68.5 | 1 | 47480 | CLEAN SEC. | C1001IFDDQAK | 60A/60A | NCT |  | 36 | 24.1 | 44.57 | 48.39 | 0.045 | 0.0445 | 148488 | WIXOM, MI
GALNL | 0.0453 | NOM | 64.125 | 1 | 43700 | EXCESS | C1001IFDDQAK | 60A/60A | NCT |  | 36 | 23.206 | 43.801 | 49 | 0.048 | 0.048 | 145923 | WIXOM, MI
GALNL | 0.0454 | NOM | 35.6875 | 1 | 22900 | CLEAN SEC. | C1006CQ | 60A/60A | NCT | OIL | 56 | 38.1 | 51.51 | 40.19 | 0.0446 | 0.0461 | 141640 | WIXOM, MI
GALNL | 0.046 | NOM | 42.125 | 1 | 39600 | CLEAN SEC. | C1001IFDDQAK | 60A/60A | NCT |  | 31 | 19.8 | 42.88 | 49.09 | 0.0485 | 0.043 | 148485 | WIXOM, MI
GALNL | 0.0461 | NOM | 39.5 | 1 | 32220 | CLEAN SEC. | C1008CQ | 45A/45A+ | NCT |  | 62 | 44.5 | 54.01 | 40.71 | 0.0445 | 0.0477 | 137191 | WIXOM, MI
GALNL | 0.0466 | NOM | 66.93 | 1 | 25530 | INBOUND | TBD | 45A/45A+ | NCT | OIL | 0 | 0 | 0 |  | 0 | 0 | 16583006 | INBOUND
GALNL | 0.0469 | NOM | 57.25 | 1 | 45900 | SEC. | C1001IFDDQAK | 45A/45A+ | NCT | OIL | 34 | 17.7 | 41.46 | 51.51 | 0.0467 | 0.0471 | 148332 | WIXOM, MI
GALNL | 0.0479 | NOM | 69.875 | 1 | 30920 | EXCESS | C1001IFDDQAK | 60A/60A | NCT | OIL | 31 | 21.8 | 42.19 | 49.26 | 0.0474 | 0.0485 | 142760 | DETROIT, MI
GALNL | 0.048 | NOM | 48 | 1 | 37970 | EXCESS | SQ70MY | 45A/45A+ | NCT | OIL | 90 | 79.522 | 93.458 | 16.726 | 0.048 | 0.048 | 103345 | WIXOM, MI
GALNL | 0.048 | NOM | 49.75 | 1 | 21980 | EXCESS | C1001IFDDQAK | 45A/45A+ | NCT | OIL | 37 | 23.8 | 45.26 | 47.5 | 0.0441 | 0.0466 | 137985 | DETROIT, MI
GALNL | 0.0489 | NOM | 45.3125 | 1 | 23660 | EXCESS | C1001IFDDQAK | 45A/45A+ | NCT | OIL | 40 | 28.1 | 47.32 | 42.92 | 0.048 | 0.048 | 142022 | WIXOM, MI
GALNL | 0.0489 | NOM | 45.375 | 1 | 23180 | EXCESS | C1001IFDDQAK | 45A/45A+ | NCT | OIL | 33 | 22.2 | 43.17 | 50.1 | 0.049 | 0.048 | 142174 | WIXOM, MI
GALNL | 0.0495 | NOM | 29.76 | 1 | 26930 | EXCESS | DP590 | 45A/45A+ | NCT | OIL | 88 | 56.9 | 102.86 | 26.43 | 0.049 | 0.05 | 121179 | WIXOM, MI
GALNL | 0.05 | NOM | 40.8125 | 1 | 29450 | EXCESS | C1001IFDDQAK | 60A/60A | NCT | OIL | 38 | 23.5 | 44.6 | 49.36 | 0.05 | 0.05 | 143227 | WIXOM, MI
GALNL | 0.0505 | NOM | 48.125 | 1 | 38900 | CLEAN SEC. | C1006CQ | 45A/45A+ | NCT | OIL | 57 | 45.6 | 53.66 | 37.5 | 0.05 | 0.049 | 143012 | WIXOM, MI
GALNL | 0.0507 | NOM | 65.8971 | 1 | 33220 | EXCESS | DP590 | 60A/60A | NCT | OIL | 89 | 51.8 | 94.33 | 25.27 | 0.0502 | 0.0511 | 122661 | WIXOM, MI
GALNL | 0.06 | NOM | 52.97 | 1 | 26147 | EXCESS | C1008CQ | 60A/60A | CT | OIL | 0 | 0 | 0 |  | 0.06 | 0 | 148796 | FRANKLIN, OH
GALNL | 0.06 | NOM | 54.46 | 1 | 45018 | EXCESS | C1006CQ | 60A/60A | CT | OIL | 73 | 0 | 0 |  | 0.059 | 0.0599 | 148776 | FRANKLIN, OH
GALNL | 0.0607 | NOM | 42.8125 | 1 | 39180 | EXCESS | DP590 | 45A/45A+ | NCT | OIL | 91 | 70.1 | 94.45 | 23.2 | 0.06 | 0.055 | 135296 | DETROIT, MI
GALNL | 0.061 | NOM | 24.125 | 1 | 20960 | EXCESS | C1006CQ | 45A/45A+ | NCT | OIL | 64 | 42.4 | 52.3 | 38.21 | 0.06 | 0.0629 | 151345 | WIXOM, MI
GALNL | 0.0621 | NOM | 58.75 | 1 | 22570 | CLEAN SEC. | DP590 | 60A/60A | NCT | OIL | 88 | 64.7 | 93.31 | 23.02 | 0.061 | 0.063 | 146214 | WIXOM, MI
GALNL | 0.0623 | NOM | 42 | 1 | 31870 | EXCESS | BH180 | 60A/60A | NCT | OIL | 49 | 28.4 | 51.37 | 43.5 | 0.0615 | 0.0631 | 147787 | WIXOM, MI
GALNL | 0.0624 | NOM | 44.875 | 1 | 36170 | EXCESS | C1001IFDDQAK | 45A/45A+ | NCT |  | 38 | 25.3 | 42.25 | 48.75 | 0.061 | 0.06 | 150408 | WIXOM, MI
GALNL | 0.063 | NOM | 24.75 | 1 | 21640 | EXCESS | C1001IFDDQAK | 45A/45A+ | NCT | OIL | 40 | 0 | 0 |  | 0.064 | 0.066 | 151378 | WIXOM, MI
GALNL | 0.063 | NOM | 24.75 | 1 | 21620 | EXCESS | C1001IFDDQAK | 45A/45A+ | NCT | OIL | 40 | 0 | 0 |  | 0.063 | 0.065 | 151399 | WIXOM, MI
GALNL | 0.063 | NOM | 24.75 | 1 | 21480 | EXCESS | C1001IFDDQAK | 45A/45A+ | NCT | OIL | 37 | 0 | 0 |  | 0.064 | 0.066 | 151384 | WIXOM, MI
GALNL | 0.063 | NOM | 24.75 | 1 | 21240 | EXCESS | C1001IFDDQAK | 45A/45A+ | NCT | OIL | 40 | 0 | 0 |  | 0.063 | 0.066 | 151391 | WIXOM, MI
GALNL | 0.063 | NOM | 24.75 | 1 | 20950 | EXCESS | C1001IFDDQAK | 45A/45A+ | NCT | OIL | 36 | 0 | 0 |  | 0.063 | 0.065 | 151379 | WIXOM, MI
GALNL | 0.063 | NOM | 28.3651 | 1 | 13140 | INBOUND | DP590 | 45A/45A+ | NCT | OIL | 0 | 0 | 0 |  | 0 | 0 | 16371023 | INBOUND
GALNL | 0.063 | NOM | 28.3651 | 1 | 13040 | INBOUND | DP590 | 45A/45A+ | NCT | OIL | 0 | 0 | 0 |  | 0 | 0 | 16371022 | INBOUND
GALNL | 0.063 | NOM | 52.6875 | 1 | 24550 | EXCESS | DP590 | 50A/50A | NCT | OIL | 89 | 0 | 0 |  | 0.06 | 0.063 | 151459 | WIXOM, MI
GALNL | 0.063 | NOM | 52.75 | 1 | 48150 | EXCESS | DP590 | 45A/45A+ | NCT | OIL | 87 | 57.1 | 85.77 | 23.6 | 0.06 | 0.061 | 150792 | WIXOM, MI
GALNL | 0.063 | NOM | 52.75 | 1 | 21220 | EXCESS | DP590 | 50A/50A | NCT | OIL | 90 | 0 | 0 |  | 0.061 | 0.063 | 151473 | WIXOM, MI
GALNL | 0.0633 | NOM | 42.3125 | 1 | 31550 | CLEAN SEC. | C1006CQ | 60A/60A | NCT |  | 56 | 41.2 | 49.7 | 41.49 | 0.063 | 0.063 | 149328 | WIXOM, MI
GALNL | 0.0634 | NOM | 38.625 | 1 | 31990 | CLEAN SEC. | C1010SQ50MY | 45A/45A+ | NCT |  | 74 | 53.2 | 63.11 | 24.3 | 0.062 | 0.062 | 144341 | WIXOM, MI
GALNL | 0.0635 | NOM | 18.125 | 1 | 13690 | EXCESS | C1008CQ | 45A/45A+ | NCT |  | 64 | 0 | 0 |  | 0.0621 | 0.0649 | 151344 | WIXOM, MI
GALNL | 0.0637 | NOM | 59.75 | 1 | 36350 | CLEAN SEC. | C1001IFDDQAK | 45A/45A+ | NCT | OIL | 44 | 28.8 | 44.47 | 43.36 | 0.065 | 0.066 | 150047 | WIXOM, MI
GALNL | 0.0646 | NOM | 38.5 | 1 | 36090 | CLEAN SEC. | C1010CQ | A60 | NCT | OIL | 65 | 44.9 | 54.8 | 39.43 | 0.064 | 0.06 | 149727 | WIXOM, MI
GALNL | 0.0648 | NOM | 40.25 | 1 | 37320 | EXCESS | C1010CQ | 60A/60A | NCT | OIL | 68 | 44.1 | 57.47 | 36.82 | 0.0628 | 0.0667 | 149534 | WIXOM, MI
GALNL | 0.0658 | NOM | 55.9055 | 1 | 39639 | INBOUND | C1006CQ | 45A/45A+ | NCT |  | 0 | 0 | 0 |  | 0 | 0 | 16679004 | INBOUND
GALNL | 0.0659 | NOM | 53.3858 | 1 | 27888 | INBOUND | C1006CQ | 45A/45A+ | NCT |  | 0 | 0 | 0 |  | 0 | 0 | 16679003 | INBOUND
GALNL | 0.0685 | NOM | 52.3125 | 1 | 44790 | EXCESS | C1001IFDDQAK | G60 | NCT | OIL | 36 | 22.8 | 42.59 | 49.38 | 0.068 | 0.0665 | 148474 | WIXOM, MI
GALNL | 0.069 | NOM | 36.375 | 1 | 13640 | SEC. | DP590 | 45A/45A+ | NCT | OIL | 80 | 51.3 | 95.33 | 24.34 | 0.0673 | 0.072 | 147938 | WIXOM, MI
GALNL | 0.069 | NOM | 38.6875 | 1 | 28050 | SEC. | 50XLF | 45A/45A+ | NCT | OIL | 78 | 57.6 | 67.49 | 30.36 | 0.0684 | 0.0695 | 151335 | WIXOM, MI
GALNL | 0.0694 | NOM | 38.75 | 1 | 28040 | SEC. | 50XLF | 45A/45A+ | NCT | OIL | 78 | 57 | 66.84 | 29.66 | 0.0688 | 0.0699 | 151336 | WIXOM, MI
GALNL | 0.0756 | NOM | 27.3125 | 1 | 12025 | EXCESS | DP590 | 45A/45A+ | NCT | OIL | 88 | 60.5 | 92.97 | 22.77 | 0.078 | 0.078 | 135760 | DETROIT, MI
GALNL | 0.0756 | NOM | 27.3125 | 1 | 11480 | EXCESS | DP590 | 45A/45A+ | NCT | OIL | 92 | 67.9 | 99.87 | 19.84 | 0.079 | 0.079 | 135758 | DETROIT, MI
GALNL | 0.079 | NOM | 46.35 | 1 | 15168 | INBOUND | C1006CQ | 45A/45A+ | NCT | OIL | 0 | 0 | 0 |  | 0 | 0 | 16772005 | INBOUND
GALNL | 0.079 | NOM | 46.35 | 1 | 14925 | INBOUND | C1006CQ | 45A/45A+ | NCT | OIL | 0 | 0 | 0 |  | 0 | 0 | 16772006 | INBOUND
GALNL | 0.0796 | NOM | 39.6273 | 1 | 15360 | CLEAN SEC. | DP590 | 60A/60A | NCT | OIL | 88 | 53.1 | 93.79 | 25.58 | 0.0787 | 0.0804 | 122739 | WIXOM, MI
GALNL | 0.0801 | NOM | 24.409 | 1 | 18810 | SEC. | C1006CQ | 50A/50A | NCT | OIL | 73 | 46.3 | 62.06 | 28.15 | 0.0792 | 0.081 | 144666 | WIXOM, MI
GALNL | 0.0801 | NOM | 24.409 | 1 | 18740 | SEC. | C1006CQ | 50A/50A | NCT | OIL | 73 | 46.3 | 62.06 | 28.15 | 0.0792 | 0.081 | 144659 | WIXOM, MI
GALNL | 0.0902 | NOM | 44.375 | 1 | 43400 | EXCESS | C1008CQ | 45A/45A+ | NCT | OIL | 58 | 32.8 | 50.62 | 38.33 | 0.09 | 0.089 | 145417 | WIXOM, MI
GALNL | 0.0902 | NOM | 44.375 | 1 | 43380 | EXCESS | C1006CQ | 45A/45A+ | NCT | OIL | 59 | 36 | 52.72 | 35.55 | 0.092 | 0.091 | 145423 | WIXOM, MI
GALNL | 0.0909 | NOM | 48.5312 | 1 | 46560 | EXCESS | DP590 | 60A/60A | NCT |  | 90 | 56.6 | 94.21 | 24.08 | 0.091 | 0.093 | 148165 | WIXOM, MI
GALNL | 0.093 | NOM | 56.04 | 1 | 49581 | CLEAN SEC. | C1006CQ | 45A/45A+ | NCT | OIL | 0 | 0 | 0 |  | 0.093 | 0 | 136836 | ROMULUS, MI
GALNL | 0.101 | NOM | 51.6875 | 1 | 41520 | EXCESS | C1001IFDDQAK | 60A/60A | NCT | OIL | 40 | 0 | 0 |  | 0.097 | 0.097 | 148888 | WIXOM, MI
GALNL | 0.113 | NOM | 61.375 | 1 | 54140 | EXCESS | 50XLF | 60A/60A | NCT |  | 75 | 51.53 | 65.44 | 36.25 | 0.111 | 0.114 | 141883 | ROMULUS, MI
GALAL | 0.0256 | NOM | 60.987 | 1 | 29253 | INBOUND | C1020SQ45MY |  | CT | DRY | 0 | 0 | 0 |  | 0 | 0 | 16534002 | INBOUND
GALAL | 0.0295 | NOM | 48.375 | 1 | 45000 | INBOUND | SQ50MY |  |  | DRY | 0 | 0 | 0 |  | 0 | 0 | 16688001 | INBOUND
GALAL | 0.0352 | NOM | 48.151 | 1 | 48308 | EXCESS | C1006CQ | AZ50 | NCT | OIL | 0 | 0 | 0 |  | 0.035 | 0 | 149930 | WAYNE, MI
GALAL | 0.0353 | NOM | 48.1875 | 1 | 45790 | CLEAN SEC. | C1006CQ | AZ-50 | CT | DRY | 48 | 51.8 | 55.72 | 32.01 | 0.038 | 0.037 | 139791 | WIXOM, MI
GALAL | 0.0618 | NOM | 50.0787 | 1 | 31040 | EXCESS | C1006CQ | AZM165 |  | DRY | 58 | 42.1 | 51.68 | 31.48 | 0.0635 | 0.062 | 122393 | WIXOM, MI
GALAL | 0.0618 | NOM | 50.0787 | 1 | 19590 | EXCESS | C1006CQ | AZM165 |  | DRY | 60 | 40.1 | 53.04 | 28.14 | 0.0635 | 0.0625 | 122390 | WIXOM, MI
ELECZ | 0.0197 | NOM | 67.75 | 1 | 17760 | EXCESS | C1006CQ | 50G/50G | NCT | OIL | 39 | 30 | 46.67 | 42.4 | 0.0195 | 0.02 | 146295 | DETROIT, MI
ELECZ | 0.0248 | NOM | 72 | 1 | 34260 | EXCESS | C1001IFDDQAK | 60G/60G | NCT | OIL | 0 | 21.18 | 42.93 | 48 | 0.0248 | 0 | 146092 | LORDSTOWN, OH
ELECZ | 0.025 | MIN | 63.5 | 1 | 42790 | EXCESS | BH210 | 50G/50G | NCT | OIL | 46 | 35.5 | 50.14 | 38.98 | 0.026 | 0.024 | 138050 | WIXOM, MI
ELECZ | 0.0267 | NOM | 72 | 1 | 47670 | EXCESS | C1001IFDDQAK | 60G/60G | NCT | OIL | 0 | 21.9 | 43.08 | 46 | 0.0267 | 0 | 146093 | LORDSTOWN, OH
ELECZ | 0.027 | NOM | 62.402 | 1 | 44340 | INBOUND | C1001IFDDQAK | 50G/50G | NCT | OIL | 0 | 0 | 0 |  | 0 | 0 | 16679001 | INBOUND
ELECZ | 0.0275 | NOM | 67.4 | 1 | 36640 | CLEAN SEC. | C1001IFDDQAK | 50G/50G | NCT | OIL | 0 | 20.865 | 42.455 | 47 | 0.0275 | 0 | 137290 | TALLADEGA, AL
ELECZ | 0.0276 | NOM | 67.4375 | 1 | 14110 | EXCESS | C1001IFDDQAK | 50G/50G | NCT | OIL | 27 | 21.3 | 41.25 | 47.65 | 0.0276 | 0.0275 | 137288 | WIXOM, MI
ELECZ | 0.028 | NOM | 65.0625 | 1 | 30580 | EXCESS | C1001IFDDQAK | 50G/50G | NCT | OIL | 27 | 24.9 | 41.98 | 47.38 | 0.028 | 0.027 | 150187 | WIXOM, MI
ELECZ | 0.03 | NOM | 64.623 | 1 | 38880 | EXCESS | C1001IFDDQAK | 60G/60G | NCT | OIL | 32 | 24.6 | 44.53 | 49.31 | 0.029 | 0.029 | 150861 | WIXOM, MI
ELECZ | 0.0315 | NOM | 54.125 | 1 | 32520 | CLEAN SEC. | DP980 | 90G/90G | NCT | OIL | 100 | 124.034 | 159.824 | 12 | 0.0325 | 0.032 | 143757 | WIXOM, MI
ELECZ | 0.0509 | NOM | 51.811 | 1 | 23430 | EXCESS | C1008CQ | 50G/50G | NCT | OIL | 59 | 37.7 | 52.66 | 37.46 | 0.05 | 0.05 | 141802 | WIXOM, MI
ELECZ | 0.0527 | NOM | 59 | 1 | 45780 | EXCESS | DP980 | 70G/70G | NCT | OIL | 86 | 108 | 154.45 | 10.53 | 0.0519 | 0.0535 | 141939 | WIXOM, MI
ELECZ | 0.0602 | NOM | 48.875 | 1 | 38030 | EXCESS | DP980 | 50G/50G | NCT | OIL | 100 | 108.3 | 150.02 | 10.18 | 0.0594 | 0.0609 | 137186 | WIXOM, MI
ELECZ | 0.0609 | NOM | 48.921 | 1 | 44180 | EXCESS | DP980 | 90G/90G | NCT | OIL | 100 | 102.5 | 151.48 | 10.16 | 0.06 | 0.06 | 133271 | WIXOM, MI
ELECZ | 0.0682 | NOM | 47.375 | 1 | 33820 | EXCESS | C1001IFDDQAK | 70G/70G | NCT | OIL | 33 | 23.9 | 42.15 | 50.62 | 0.065 | 0.065 | 139567 | WIXOM, MI
ELECZ | 0.0682 | NOM | 47.375 | 1 | 33680 | EXCESS | C1001IFDDQAK | 60G/60G | NCT | OIL | 26 | 27.122 | 44.237 | 47 | 0.067 | 0.068 | 141324 | WIXOM, MI
ELECZ | 0.0682 | NOM | 47.375 | 1 | 32930 | EXCESS | C1001IFDDQAK | 70G/70G | NCT | OIL | 38 | 25.1 | 43.36 | 48.09 | 0.065 | 0.065 | 139568 | WIXOM, MI